## output_final
MaterialsÂ ID | Formula | l | AtomicÂ sites perÂ cell | CrystalÂ system | Space group [Number] | Formation energy (eV/atom) | EnergyÂ relativeÂ to convexÂ hull (eV/atom) | StructureÂ search | Averaged magneticÂ moment (Î¼B/atom) | Magnetic polarization, JsÂ (T) | Magnetic easyÂ axis | MagneticÂ anisotropyÂ constants: Ka-c, Kb-c, Kb-a, Kd-a (MJ/m3) | MagneticÂ anisotropyÂ constants: Ka-c, Kb-c, Kb-a, Kd-a (MJ/m3).1 | MagneticÂ anisotropyÂ constants: Ka-c, Kb-c, Kb-a, Kd-a (MJ/m3).2 | MagneticÂ anisotropyÂ constants: Ka-c, Kb-c, Kb-a, Kd-a (MJ/m3).3 | Curie temperature, TCÂ (K) | Methods | References
MMD-1 | Fe | 2 | 2 | cubic | Im-3mÂ [229] | 0 | 0 (stable) | bcc Fe | 2.23 | 2.18 | a | 0 | 0 | 0 | 0.01 | 953.2 | DFT | mp-13
MMD-2 | Co | 2 | 2 | hexagonal | P6_3/mmcÂ [194] | 0 | 0 (stable) | hcp Co | 1.61 | 1.72 | c | 0.22 | 0.22 | 0 | . | 1474.2 | DFT | mp-54
MMD-3 | Ni | 4 | 4 | cubic | Fm-3mÂ [225] | 0 | 0 (stable) | fcc Ni | 0.65 | 0.68 | a | 0 | 0 | 0 | 0 | 401.8 | DFT | mp-23
MMD-4 | FeCo5N2 | 2 | 16 | monoclinic | C2Â [5] | 0.04 | 0.073 | AGA search | 0.8 | 0.95 | b | -0.29 | -0.34 | -0.05 | . | . | DFT | DOI link
MMD-5 | FeCo5N2 | 2 | 16 | orthorhombic | Amm2Â [38] | 0.063 | 0.096 | AGA search | 1.06 | 1.25 | c | 0.63 | 1.35 | 0.71 | . | . | DFT | DOI link
MMD-6 | FeCo5N2 | 2 | 16 | orthorhombic | CmmmÂ [65] | 0.066 | 0.099 | AGA search | 1.07 | 1.26 | c | 0.68 | -0.96 | -1.64 | . | . | DFT | DOI link
MMD-7 | FeCo2N | 4 | 16 | orthorhombic | C222_1Â [20] | 0.016 | 0.083 | AGA search | 0.99 | 1.17 | a | -1.63 | -0.46 | 1.17 | . | . | DFT | DOI link
MMD-8 | FeCo2N | 4 | 16 | monoclinic | CcÂ [9] | 0.018 | 0.084 | AGA search | 0.92 | 1.09 | b | -0.83 | -0.98 | -0.15 | . | . | DFT | DOI link
MMD-9 | FeCo2N | 4 | 16 | orthorhombic | Amm2Â [38] | 0.04 | 0.107 | AGA search | 1.14 | 1.33 | c | 1.64 | 2.17 | 0.53 | . | . | DFT | DOI link
MMD-10 | Fe3Co3N2 | 1 | 8 | triclinic | P1Â [1] | -0.005 | 0.079 | AGA search | 1.06 | 1.25 | . | . | . | . | . | . | DFT | DOI link
MMD-11 | Fe3Co3N2 | 2 | 16 | orthorhombic | Amm2Â [38] | 0.009 | 0.093 | AGA search | 1.2 | 1.4 | c | 2.16 | 2.02 | -0.15 | . | . | DFT | DOI link
MMD-12 | Fe3Co3N2 | 2 | 16 | orthorhombic | Amm2Â [38] | 0.012 | 0.096 | AGA search | 1.37 | 1.59 | c | 2.21 | 2.14 | -0.08 | . | . | DFT | DOI link
MMD-13 | Fe2CoN | 4 | 16 | monoclinic | C2Â [5] | -0.028 | 0.073 | AGA search | 1.28 | 1.5 | a | -1.36 | -1.3 | 0.06 | . | . | DFT | DOI link
MMD-14 | Fe2CoN | 4 | 16 | orthorhombic | CmcmÂ [63] | -0.009 | 0.092 | AGA search | 1.5 | 1.72 | b | 1.01 | -1.8 | -2.81 | . | . | DFT | DOI link
MMD-15 | Fe2CoN | 4 | 16 | orthorhombic | Amm2Â [38] | -0.002 | 0.099 | AGA search | 1.4 | 1.62 | c | 2.02 | 2.02 | 0 | . | . | DFT | DOI link
MMD-16 | Fe5CoN2 | 2 | 16 | monoclinic | C2Â [5] | -0.047 | 0.045 | AGA search | 1.42 | 1.65 | a | -1.08 | -0.48 | 0.6 | . | . | DFT | DOI link
MMD-17 | Fe5CoN2 | 2 | 16 | orthorhombic | Amm2Â [38] | -0.015 | 0.077 | AGA search | 1.49 | 1.73 | c | 1.47 | 2.56 | 1.09 | . | . | DFT | DOI link
MMD-18 | Fe5CoN2 | 2 | 16 | orthorhombic | CmmmÂ [65] | -0.008 | 0.084 | AGA search | 1.55 | 1.77 | a | -1.37 | -0.3 | 1.07 | . | . | DFT | DOI link
MMD-19 | FeCo7N2 | 1 | 10 | tetragonal | P4/mmmÂ [123] | 0.035 | 0.062 | AGA search | 1.37 | 1.54 | ab plane | -0.4 | . | . | . | . | DFT | DOI link
MMD-20 | FeCo7N2 | 2 | 20 | tetragonal | I4/mmmÂ [139] | 0.043 | 0.069 | AGA search | 1.37 | 1.55 | c | 1.62 | . | . | . | . | DFT | DOI link
MMD-21 | FeCo3N | 1 | 5 | cubic | Pm-3mÂ [221] | -0.004 | 0.049 | AGA search | 1.48 | 1.66 | a | . | . | . | 0 | . | DFT | DOI link
MMD-22 | FeCo3N | 4 | 20 | tetragonal | I4mmÂ [107] | 0.011 | 0.064 | AGA search | 1.47 | 1.65 | c | 1.27 | . | . | . | . | DFT | DOI link
MMD-23 | Fe3Co5N2 | 1 | 10 | orthorhombic | PmmmÂ [47] | -0.024 | 0.043 | AGA search | 1.55 | 1.73 | a | -0.07 | -0.07 | 0.01 | . | . | DFT | DOI link
MMD-24 | Fe3Co5N2 | 2 | 20 | tetragonal | I4/mmmÂ [139] | -0.011 | 0.056 | AGA search | 1.55 | 1.73 | c | 0.94 | . | . | . | . | DFT | DOI link
MMD-25 | Fe3Co5N2 | 2 | 20 | tetragonal | I-4m2Â [119] | 0.002 | 0.068 | AGA search | 1.51 | 1.7 | c | 1.58 | . | . | . | . | DFT | DOI link
MMD-26 | Fe2Co2N | 1 | 5 | tetragonal | P4/mmmÂ [123] | -0.04 | 0.041 | AGA search | 1.6 | 1.78 | ab plane | -0.31 | . | . | . | . | DFT | DOI link
MMD-27 | Fe2Co2N | 4 | 20 | orthorhombic | Imm2Â [44] | -0.019 | 0.062 | AGA search | 1.58 | 1.77 | c | 0.92 | 0.85 | -0.07 | . | . | DFT | DOI link
MMD-28 | Fe5Co3N2 | 1 | 10 | orthorhombic | PmmmÂ [47] | -0.038 | 0.056 | AGA search | 1.65 | 1.82 | a | -0.62 | -0.75 | -0.13 | . | . | DFT | DOI link
MMD-29 | Fe5Co3N2 | 2 | 20 | tetragonal | I4/mmmÂ [139] | -0.025 | 0.069 | AGA search | 1.68 | 1.86 | c | 2.01 | . | . | . | . | DFT | DOI link
MMD-30 | Fe3CoN | 2 | 10 | orthorhombic | Pmm2Â [25] | -0.036 | 0.054 | AGA search | 1.76 | 1.92 | c | 0.23 | -0.46 | -0.68 | . | . | DFT | DOI link
MMD-31 | Fe3CoN | 4 | 20 | tetragonal | I4mmÂ [107] | -0.033 | 0.057 | AGA search | 1.73 | 1.91 | c | 0.96 | . | . | . | . | DFT | DOI link
MMD-32 | Fe7CoN2 | 1 | 10 | tetragonal | P4/mmmÂ [123] | -0.037 | 0.037 | AGA search | 1.87 | 2.01 | c | 0.85 | . | . | . | . | DFT | DOI link
MMD-33 | Fe7CoN2 | 2 | 20 | tetragonal | I4mmÂ [107] | -0.032 | 0.042 | AGA search | 1.83 | 2 | c | 0.88 | . | . | . | . | DFT | DOI link
MMD-34 | FeCo4N | 4 | 24 | orthorhombic | Amm2Â [38] | 0.014 | 0.058 | AGA search | 1.41 | 1.57 | c | 1.09 | 0.92 | -0.17 | . | . | DFT | DOI link
MMD-35 | FeCo4N | 4 | 24 | orthorhombic | Amm2Â [38] | 0.025 | 0.07 | AGA search | 1.39 | 1.56 | c | 0.99 | 1.02 | 0.03 | . | . | DFT | DOI link
MMD-36 | FeCo4N | 2 | 12 | tetragonal | I4/mÂ [87] | 0.028 | 0.072 | AGA search | 1.28 | 1.46 | ab plane | -1.89 | . | . | . | . | DFT | DOI link
MMD-37 | Fe2Co3N | 4 | 24 | orthorhombic | Amm2Â [38] | -0.012 | 0.055 | AGA search | 1.52 | 1.68 | c | 1.4 | 1.24 | -0.16 | . | . | DFT | DOI link
MMD-38 | Fe2Co3N | 4 | 24 | orthorhombic | Amm2Â [38] | -0.01 | 0.057 | AGA search | 1.52 | 1.68 | c | 1.31 | 1.47 | 0.15 | . | . | DFT | DOI link
MMD-39 | Fe2Co3N | 4 | 24 | orthorhombic | Amm2Â [38] | -0.009 | 0.058 | AGA search | 1.51 | 1.67 | c | 1.39 | 1.89 | 0.49 | . | . | DFT | DOI link
MMD-40 | Fe2Co3N | 4 | 24 | orthorhombic | Amm2Â [38] | -0.009 | 0.058 | AGA search | 1.53 | 1.68 | c | 1.18 | 1.48 | 0.3 | . | . | DFT | DOI link
MMD-41 | Fe2Co3N | 4 | 24 | orthorhombic | Amm2Â [38] | -0.008 | 0.059 | AGA search | 1.51 | 1.67 | c | 1.39 | 1.67 | 0.28 | . | . | DFT | DOI link
MMD-42 | Fe3Co2N | 4 | 24 | orthorhombic | Amm2Â [38] | -0.018 | 0.071 | AGA search | 1.57 | 1.74 | c | 0.9 | 1.09 | 0.18 | . | . | DFT | DOI link
MMD-43 | Fe3Co2N | 4 | 24 | orthorhombic | Amm2Â [38] | -0.014 | 0.076 | AGA search | 1.61 | 1.78 | c | 1.65 | 1.48 | -0.17 | . | . | DFT | DOI link
MMD-44 | Fe3Co2N | 4 | 24 | orthorhombic | Amm2Â [38] | -0.014 | 0.076 | AGA search | 1.6 | 1.77 | c | 0.88 | 1.05 | 0.17 | . | . | DFT | DOI link
MMD-45 | Fe4CoN | 4 | 24 | orthorhombic | Amm2Â [38] | -0.018 | 0.06 | AGA search | 1.85 | 1.99 | c | 1.12 | 1.15 | 0.04 | . | . | DFT | DOI link
MMD-46 | Fe4CoN | 2 | 12 | orthorhombic | Amm2Â [38] | -0.014 | 0.064 | AGA search | 1.83 | 1.98 | c | 0.89 | 0.88 | -0.01 | . | . | DFT | DOI link
MMD-47 | Fe4CoN | 4 | 24 | orthorhombic | Amm2Â [38] | -0.013 | 0.065 | AGA search | 1.83 | 1.97 | c | 1.47 | 1.4 | -0.07 | . | . | DFT | DOI link
MMD-48 | FeCo5N | 2 | 14 | tetragonal | P4mmÂ [99] | 0.015 | 0.053 | AGA search | 1.49 | 1.64 | c | 0.53 | . | . | . | . | DFT | DOI link
MMD-49 | FeCo5N | 2 | 14 | tetragonal | P4/mmmÂ [123] | 0.022 | 0.06 | AGA search | 1.47 | 1.63 | ab plane | -0.01 | . | . | . | . | DFT | DOI link
MMD-50 | FeCo5N | 2 | 14 | tetragonal | P4mmÂ [99] | 0.024 | 0.062 | AGA search | 1.46 | 1.61 | ab plane | -0.43 | . | . | . | . | DFT | DOI link
MMD-51 | Fe2Co4N | 2 | 14 | tetragonal | P4/mmmÂ [123] | -0.017 | 0.041 | AGA search | 1.57 | 1.72 | c | 0.54 | . | . | . | . | DFT | DOI link
MMD-52 | Fe2Co4N | 2 | 14 | orthorhombic | Pmm2Â [25] | -0.012 | 0.046 | AGA search | 1.56 | 1.71 | c | 0.9 | 0.97 | 0.07 | . | . | DFT | DOI link
MMD-53 | Fe3Co3N | 2 | 14 | orthorhombic | PmmmÂ [47] | -0.019 | 0.058 | AGA search | 1.59 | 1.74 | c | 0.7 | 0.71 | 0.01 | . | . | DFT | DOI link
MMD-54 | Fe3Co3N | 2 | 14 | orthorhombic | Pmm2Â [25] | -0.018 | 0.059 | AGA search | 1.6 | 1.76 | c | 0.88 | 1.08 | 0.2 | . | . | DFT | DOI link
MMD-55 | Fe3Co3N | 2 | 14 | tetragonal | P4/mmmÂ [123] | -0.011 | 0.066 | AGA search | 1.72 | 1.86 | c | 1.37 | . | . | . | . | DFT | DOI link
MMD-56 | Fe4Co2N | 2 | 14 | tetragonal | P4mmÂ [99] | -0.019 | 0.066 | AGA search | 1.83 | 1.97 | c | 1.57 | . | . | . | . | DFT | DOI link
MMD-57 | Fe4Co2N | 2 | 14 | tetragonal | P4/mmmÂ [123] | -0.02 | 0.065 | AGA search | 1.89 | 2.02 | c | 1.82 | . | . | . | . | DFT | DOI link
MMD-58 | Fe5CoN | 2 | 14 | tetragonal | P4/mmmÂ [123] | -0.022 | 0.045 | AGA search | 1.98 | 2.11 | c | 0.67 | . | . | . | . | DFT | DOI link
MMD-59 | Fe5CoN | 2 | 14 | tetragonal | P4/mmmÂ [123] | -0.015 | 0.052 | AGA search | 1.99 | 2.12 | c | 1.43 | . | . | . | . | DFT | DOI link
MMD-60 | Fe5CoN | 2 | 14 | tetragonal | P4mmÂ [99] | -0.01 | 0.057 | AGA search | 1.92 | 2.05 | c | 1.52 | . | . | . | . | DFT | DOI link
MMD-61 | FeCo6N | 4 | 32 | orthorhombic | Amm2Â [38] | 0.019 | 0.052 | AGA search | 1.49 | 1.65 | c | 0.18 | 0.23 | 0.05 | . | . | DFT | DOI link
MMD-62 | FeCo6N | 4 | 32 | orthorhombic | CmmmÂ [65] | 0.021 | 0.055 | AGA search | 1.48 | 1.63 | c | 0.51 | -0.02 | -0.53 | . | . | DFT | DOI link
MMD-63 | Fe2Co5N | 4 | 32 | orthorhombic | CmmmÂ [65] | -0.007 | 0.044 | AGA search | 1.59 | 1.74 | c | 0.08 | -0.19 | -0.27 | . | . | DFT | DOI link
MMD-64 | Fe2Co5N | 4 | 32 | orthorhombic | Amm2Â [38] | 0.004 | 0.054 | AGA search | 1.58 | 1.73 | c | 1.56 | 1.73 | 0.17 | . | . | DFT | DOI link
MMD-65 | Fe3Co4N | 4 | 32 | orthorhombic | Amm2Â [38] | -0.007 | 0.06 | AGA search | 1.61 | 1.75 | c | 0.35 | 0.47 | 0.13 | . | . | DFT | DOI link
MMD-66 | Fe3Co4N | 4 | 32 | orthorhombic | Amm2Â [38] | -0.007 | 0.061 | AGA search | 1.65 | 1.79 | c | 1.35 | 1.39 | 0.04 | . | . | DFT | DOI link
MMD-67 | Fe3Co4N | 4 | 32 | orthorhombic | Amm2Â [38] | -0.005 | 0.062 | AGA search | 1.63 | 1.78 | c | 1.89 | 1.78 | -0.11 | . | . | DFT | DOI link
MMD-68 | Fe3Co4N | 4 | 32 | orthorhombic | Amm2Â [38] | -0.007 | 0.06 | AGA search | 1.7 | 1.84 | c | 1.84 | 1.79 | -0.06 | . | . | DFT | DOI link
MMD-69 | Fe4Co3N | 4 | 32 | orthorhombic | Amm2Â [38] | -0.018 | 0.067 | AGA search | 1.84 | 1.99 | c | 1.61 | 1.56 | -0.05 | . | . | DFT | DOI link
MMD-70 | Fe4Co3N | 2 | 16 | orthorhombic | Amm2Â [38] | -0.017 | 0.067 | AGA search | 1.8 | 1.94 | c | 1.51 | 1.52 | 0.01 | . | . | DFT | DOI link
MMD-71 | Fe4Co3N | 4 | 32 | orthorhombic | Amm2Â [38] | -0.016 | 0.068 | AGA search | 1.82 | 1.96 | c | 1.49 | 1.5 | 0.01 | . | . | DFT | DOI link
MMD-72 | Fe4Co3N | 4 | 32 | orthorhombic | Amm2Â [38] | -0.014 | 0.07 | AGA search | 1.82 | 1.96 | c | 1.74 | 1.72 | -0.02 | . | . | DFT | DOI link
MMD-73 | Fe5Co2N | 4 | 32 | orthorhombic | Amm2Â [38] | -0.024 | 0.056 | AGA search | 1.95 | 2.09 | c | 0.83 | 0.78 | -0.05 | . | . | DFT | DOI link
MMD-74 | Fe5Co2N | 2 | 16 | orthorhombic | Amm2Â [38] | -0.023 | 0.056 | AGA search | 1.96 | 2.08 | c | 1.22 | 1.13 | -0.09 | . | . | DFT | DOI link
MMD-75 | Fe5Co2N | 4 | 32 | orthorhombic | Amm2Â [38] | -0.02 | 0.06 | AGA search | 1.91 | 2.05 | c | 1.46 | 1.4 | -0.06 | . | . | DFT | DOI link
MMD-76 | Fe6CoN | 4 | 32 | orthorhombic | Amm2Â [38] | -0.024 | 0.036 | AGA search | 2.04 | 2.17 | c | 0.23 | 0.11 | -0.12 | . | . | DFT | DOI link
MMD-77 | Fe6CoN | 4 | 32 | orthorhombic | Amm2Â [38] | -0.018 | 0.041 | AGA search | 1.98 | 2.12 | c | 0.73 | 0.63 | -0.09 | . | . | DFT | DOI link
MMD-78 | Fe6CoN | 4 | 32 | orthorhombic | Amm2Â [38] | -0.017 | 0.043 | AGA search | 1.98 | 2.1 | c | 1.12 | 1.13 | 0.01 | . | . | DFT | DOI link
MMD-79 | FeCo7N | 2 | 18 | tetragonal | P4/nmmÂ [129] | 0.008 | 0.037 | AGA search | 1.37 | 1.53 | ab plane | -0.17 | . | . | . | . | DFT | DOI link
MMD-80 | FeCo7N | 4 | 36 | cubic | F-43mÂ [216] | 0.008 | 0.038 | AGA search | 1.37 | 1.53 | <111> | . | . | . | -0.01 | . | DFT | DOI link
MMD-81 | FeCo7N | 2 | 18 | orthorhombic | CmmmÂ [65] | 0.02 | 0.049 | AGA search | 1.4 | 1.55 | a | -0.82 | -0.8 | 0.02 | . | . | DFT | DOI link
MMD-82 | Fe2Co6N | 4 | 36 | cubic | Fm-3mÂ [225] | -0.028 | 0.017 | AGA search | 1.41 | 1.57 | <111> | . | . | . | 0 | . | DFT | DOI link
MMD-83 | Fe2Co6N | 1 | 9 | tetragonal | P4/mmmÂ [123] | -0.008 | 0.036 | AGA search | 1.51 | 1.66 | c | 1.02 | . | . | . | . | DFT | DOI link
MMD-84 | Fe3Co5N | 2 | 18 | tetragonal | I4mmÂ [107] | -0.015 | 0.045 | AGA search | 1.41 | 1.57 | c | 0.36 | . | . | . | . | DFT | DOI link
MMD-85 | Fe3Co5N | 1 | 9 | orthorhombic | PmmmÂ [47] | -0.012 | 0.048 | AGA search | 1.56 | 1.7 | c | 0.01 | -1.12 | -1.13 | . | . | DFT | DOI link
MMD-86 | Fe4Co4N | 1 | 9 | tetragonal | P4/mmmÂ [123] | -0.019 | 0.056 | AGA search | 1.84 | 1.97 | c | 1.64 | . | . | . | . | DFT | DOI link
MMD-87 | Fe4Co4N | 1 | 9 | tetragonal | P4/mmmÂ [123] | -0.014 | 0.061 | AGA search | 1.86 | 2 | c | 1.1 | . | . | . | . | DFT | DOI link
MMD-88 | Fe4Co4N | 1 | 9 | tetragonal | P4/mmmÂ [123] | -0.01 | 0.065 | AGA search | 1.65 | 1.78 | c | 1.32 | . | . | . | . | DFT | DOI link
MMD-89 | Fe5Co3N | 2 | 18 | tetragonal | I-4m2Â [119] | -0.02 | 0.063 | AGA search | 1.91 | 2.03 | c | 1.09 | . | . | . | . | DFT | DOI link
MMD-90 | Fe5Co3N | 1 | 9 | tetragonal | P4mmÂ [99] | -0.017 | 0.065 | AGA search | 1.93 | 2.05 | c | 1.46 | . | . | . | . | DFT | DOI link
MMD-91 | Fe5Co3N | 2 | 18 | tetragonal | P4/nmmÂ [129] | -0.015 | 0.067 | AGA search | 1.88 | 2.01 | c | 1.98 | . | . | . | . | DFT | DOI link
MMD-92 | Fe5Co3N | 2 | 18 | tetragonal | P4/mmmÂ [123] | -0.014 | 0.069 | AGA search | 1.88 | 2.01 | c | 2.08 | . | . | . | . | DFT | DOI link
MMD-93 | Fe6Co2N | 2 | 18 | tetragonal | I4/mmmÂ [139] | -0.023 | 0.051 | AGA search | 1.96 | 2.07 | c | 0.79 | . | . | . | . | DFT | DOI link
MMD-94 | Fe6Co2N | 1 | 9 | tetragonal | P4/mmmÂ [123] | -0.023 | 0.051 | AGA search | 2.04 | 2.15 | c | 0.24 | . | . | . | . | DFT | DOI link
MMD-95 | Fe6Co2N | 2 | 18 | orthorhombic | PmmmÂ [47] | -0.017 | 0.056 | AGA search | 1.96 | 2.08 | c | 1.58 | 1.62 | 0.04 | . | . | DFT | DOI link
MMD-96 | Fe6Co2N | 2 | 18 | orthorhombic | Pmm2Â [25] | -0.016 | 0.057 | AGA search | 1.96 | 2.08 | c | 2 | 1.98 | -0.02 | . | . | DFT | DOI link
MMD-97 | Fe6Co2N | 2 | 18 | tetragonal | I4/mmmÂ [139] | -0.016 | 0.057 | AGA search | 1.97 | 2.08 | c | 2.71 | . | . | . | . | DFT | DOI link
MMD-98 | Fe7CoN | 2 | 18 | tetragonal | P4/nmmÂ [129] | -0.024 | 0.029 | AGA search | 2.01 | 2.11 | c | 1.17 | . | . | . | . | DFT | DOI link
MMD-99 | Fe7CoN | 2 | 18 | tetragonal | I-4m2Â [119] | -0.022 | 0.031 | AGA search | 2.06 | 2.16 | c | 1.51 | . | . | . | . | DFT | DOI link
MMD-100 | Fe7CoN | 2 | 18 | tetragonal | I4mmÂ [107] | -0.02 | 0.033 | AGA search | 2.02 | 2.12 | c | 1.35 | . | . | . | . | DFT | DOI link
MMD-101 | CoN | 4 | 8 | cubic | F-43mÂ [216] | 0.085 | 0.085 | AGA search | 0 | 0 | . | . | . | . | . | . | DFT | DOI link
MMD-102 | CoN | 2 | 4 | hexagonal | P6_3mcÂ [186] | 0.144 | 0.144 | AGA search | 0 | 0 | . | . | . | . | . | . | DFT | DOI link
MMD-103 | Co2N | 2 | 6 | orthorhombic | PnnmÂ [58] | 0.064 | 0.064 | AGA search | 0 | 0 | . | . | . | . | . | . | DFT | DOI link
MMD-104 | Co2N | 4 | 12 | orthorhombic | CmcmÂ [63] | 0.098 | 0.098 | AGA search | 0.34 | 0.4 | a | -1.11 | -0.14 | 0.96 | . | . | DFT | DOI link
MMD-105 | Co2N | 2 | 6 | triclinic | P1Â [1] | 0.113 | 0.113 | AGA search | 0.14 | 0.18 | . | . | . | . | . | . | DFT | DOI link
MMD-106 | Co2N | 2 | 6 | triclinic | P1Â [1] | 0.122 | 0.122 | AGA search | 0.18 | 0.23 | . | . | . | . | . | . | DFT | DOI link
MMD-107 | Co2N | 2 | 6 | orthorhombic | Pmn2_1Â [31] | 0.147 | 0.147 | AGA search | 0.32 | 0.42 | c | 0.21 | 0.38 | 0.17 | . | . | DFT | DOI link
MMD-108 | Co2N | 2 | 6 | orthorhombic | PmmaÂ [51] | 0.149 | 0.149 | AGA search | 0.52 | 0.65 | b | 0.03 | -0.41 | -0.43 | . | . | DFT | DOI link
MMD-109 | Co3N | 6 | 24 | trigonal | R-3cÂ [167] | 0.068 | 0.068 | AGA search | 0.67 | 0.81 | c | 0.86 | . | . | . | . | DFT | DOI link
MMD-110 | Co3N | 2 | 8 | hexagonal | P6_322Â [182] | 0.069 | 0.069 | AGA search | 0.72 | 0.87 | c | 0.12 | . | . | . | . | DFT | DOI link
MMD-111 | Co3N | 4 | 16 | orthorhombic | CmcmÂ [63] | 0.097 | 0.097 | AGA search | 0.59 | 0.69 | b | -0.89 | -1.47 | -0.58 | . | . | DFT | DOI link
MMD-112 | Co3N | 4 | 16 | orthorhombic | CmcmÂ [63] | 0.109 | 0.109 | AGA search | 1.01 | 1.19 | b | -0.18 | -1.78 | -1.6 | . | . | DFT | DOI link
MMD-113 | Co3N | 4 | 16 | orthorhombic | CmmmÂ [65] | 0.109 | 0.109 | AGA search | 1.03 | 1.21 | c | 0.91 | 0.04 | -0.87 | . | . | DFT | DOI link
MMD-114 | Co3N | 4 | 16 | monoclinic | CmÂ [8] | 0.124 | 0.124 | AGA search | 0.6 | 0.72 | . | . | . | . | . | . | DFT | DOI link
MMD-115 | Co3N | 4 | 16 | orthorhombic | CmcmÂ [63] | 0.127 | 0.127 | AGA search | 0.72 | 0.83 | b | 0.01 | -0.75 | -0.76 | . | . | DFT | DOI link
MMD-116 | Co3N | 2 | 8 | orthorhombic | ImmmÂ [71] | 0.135 | 0.135 | AGA search | 0.8 | 0.97 | c | 0.45 | 2.19 | 1.74 | . | . | DFT | DOI link
MMD-117 | Co4N | 2 | 10 | monoclinic | P2_1/cÂ [14] | 0.068 | 0.068 | AGA search | 0.93 | 1.09 | a | -1.22 | -0.68 | 0.54 | . | . | DFT | DOI link
MMD-118 | Co4N | 4 | 20 | monoclinic | C2Â [5] | 0.072 | 0.072 | AGA search | 0.9 | 1.06 | b | 0.09 | -0.12 | -0.22 | . | . | DFT | DOI link
MMD-119 | Co4N | 2 | 10 | orthorhombic | P2_12_12Â [18] | 0.078 | 0.078 | AGA search | 0.96 | 1.12 | b | -0.1 | -0.28 | -0.18 | . | . | DFT | DOI link
MMD-120 | Co4N | 1 | 5 | cubic | Pm-3mÂ [221] | 0.075 | 0.075 | AGA search | 1.26 | 1.43 | <111> | . | . | . | 0 | . | DFT | DOI link
MMD-121 | Co4N | 2 | 10 | orthorhombic | PmnaÂ [53] | 0.08 | 0.08 | AGA search | 0.97 | 1.14 | b | 0.1 | -1.24 | -1.34 | . | . | DFT | DOI link
MMD-122 | Co4N | 4 | 20 | tetragonal | I4/mmmÂ [139] | 0.079 | 0.079 | AGA search | 1.26 | 1.43 | c | 2.1 | . | . | . | . | DFT | DOI link
MMD-123 | Co4N | 4 | 20 | orthorhombic | CmcmÂ [63] | 0.079 | 0.079 | AGA search | 0.81 | 0.93 | b | -0.01 | -0.75 | -0.74 | . | . | DFT | DOI link
MMD-124 | Co4N | 2 | 10 | tetragonal | I4/mmmÂ [139] | 0.088 | 0.088 | AGA search | 1.23 | 1.4 | c | 3.11 | . | . | . | . | DFT | DOI link
MMD-125 | Co4N | 2 | 10 | orthorhombic | PmmaÂ [51] | 0.088 | 0.088 | AGA search | 1.06 | 1.23 | b | -0.19 | -0.44 | -0.25 | . | . | DFT | DOI link
MMD-126 | Co5N | 2 | 12 | tetragonal | I4/mÂ [87] | 0.063 | 0.063 | AGA search | 1.14 | 1.3 | ab plane | -2.43 | . | . | . | . | DFT | DOI link
MMD-127 | Co5N | 4 | 24 | orthorhombic | CmcmÂ [63] | 0.063 | 0.063 | AGA search | 1.25 | 1.41 | b | 0.04 | -0.97 | -1.01 | . | . | DFT | DOI link
MMD-128 | Co5N | 4 | 24 | orthorhombic | CmmmÂ [65] | 0.063 | 0.063 | AGA search | 1.26 | 1.42 | a | -0.51 | -0.26 | 0.24 | . | . | DFT | DOI link
MMD-129 | Co5N | 4 | 24 | monoclinic | C2Â [5] | 0.069 | 0.069 | AGA search | 1.08 | 1.24 | b | 0.49 | -0.06 | -0.55 | . | . | DFT | DOI link
MMD-130 | Co5N | 4 | 24 | monoclinic | C2/cÂ [15] | 0.071 | 0.071 | AGA search | 1.18 | 1.35 | c | 0.29 | 1.33 | 1.04 | . | . | DFT | DOI link
MMD-131 | Co5N | 4 | 24 | orthorhombic | CmcmÂ [63] | 0.08 | 0.08 | AGA search | 1.17 | 1.34 | c | 0.04 | 0.62 | 0.57 | . | . | DFT | DOI link
MMD-132 | Co5N | 4 | 24 | orthorhombic | C222_1Â [20] | 0.082 | 0.082 | AGA search | 1.08 | 1.24 | c | 0.08 | 0.04 | -0.04 | . | . | DFT | DOI link
MMD-133 | Co6N | 2 | 14 | monoclinic | C2/mÂ [12] | 0.062 | 0.062 | AGA search | 1.15 | 1.32 | a | -0.24 | 0.68 | 0.92 | . | . | DFT | DOI link
MMD-134 | Co6N | 2 | 14 | tetragonal | P4/mmmÂ [123] | 0.062 | 0.062 | AGA search | 1.35 | 1.51 | c | 0.54 | . | . | . | . | DFT | DOI link
MMD-135 | Co6N | 2 | 14 | triclinic | P-1Â [2] | 0.065 | 0.065 | AGA search | 1.28 | 1.45 | . | . | . | . | . | . | DFT | DOI link
MMD-136 | Co6N | 4 | 28 | orthorhombic | CmmeÂ [67] | 0.066 | 0.066 | AGA search | 1.2 | 1.37 | b | -0.36 | -2.08 | -1.72 | . | . | DFT | DOI link
MMD-137 | Co6N | 4 | 28 | orthorhombic | ImmaÂ [74] | 0.073 | 0.073 | AGA search | 1.22 | 1.38 | b | -0.87 | -0.9 | -0.03 | . | . | DFT | DOI link
MMD-138 | Co6N | 3 | 21 | trigonal | R-3Â [148] | 0.078 | 0.078 | AGA search | 1.2 | 1.37 | ab plane | -0.29 | . | . | . | . | DFT | DOI link
MMD-139 | Co6N | 2 | 14 | orthorhombic | PnnmÂ [58] | 0.081 | 0.081 | AGA search | 1.21 | 1.37 | b | -0.06 | -0.68 | -0.62 | . | . | DFT | DOI link
MMD-140 | Co6N | 1 | 7 | trigonal | P-31mÂ [162] | 0.082 | 0.082 | AGA search | 1.24 | 1.41 | c | 0.54 | . | . | . | . | DFT | DOI link
MMD-141 | Co7N | 2 | 16 | triclinic | P-1Â [2] | 0.051 | 0.051 | AGA search | 1.19 | 1.36 | . | . | . | . | . | . | DFT | DOI link
MMD-142 | Co7N | 4 | 32 | monoclinic | C2/cÂ [15] | 0.057 | 0.057 | AGA search | 1.19 | 1.35 | c | 0.15 | 0.79 | 0.63 | . | . | DFT | DOI link
MMD-143 | Co7N | 4 | 32 | orthorhombic | CmmmÂ [65] | 0.057 | 0.057 | AGA search | 1.38 | 1.53 | c | 0.18 | 0.02 | -0.16 | . | . | DFT | DOI link
MMD-144 | Co7N | 4 | 32 | orthorhombic | CmcmÂ [63] | 0.058 | 0.058 | AGA search | 1.36 | 1.51 | b | 0.02 | -0.38 | -0.39 | . | . | DFT | DOI link
MMD-145 | Co7N | 4 | 32 | orthorhombic | CmcmÂ [63] | 0.069 | 0.069 | AGA search | 1.28 | 1.44 | c | 0.11 | 0.61 | 0.51 | . | . | DFT | DOI link
MMD-146 | Co8N | 4 | 36 | cubic | Fm-3mÂ [225] | 0.039 | 0.039 | AGA search | 1.29 | 1.45 | a | . | . | . | 0 | . | DFT | DOI link
MMD-147 | Co8N | 2 | 18 | monoclinic | C2/mÂ [12] | 0.041 | 0.041 | AGA search | 1.23 | 1.39 | a | -0.54 | -0.36 | 0.17 | . | . | DFT | DOI link
MMD-148 | Co8N | 2 | 18 | monoclinic | C2/mÂ [12] | 0.041 | 0.041 | AGA search | 1.35 | 1.51 | b | 0.02 | -0.07 | -0.09 | . | . | DFT | DOI link
MMD-149 | Co8N | 2 | 18 | orthorhombic | CmmmÂ [65] | 0.043 | 0.043 | AGA search | 1.3 | 1.45 | b | -0.98 | -1.5 | -0.52 | . | . | DFT | DOI link
MMD-150 | Co8N | 2 | 18 | orthorhombic | P2_12_12Â [18] | 0.044 | 0.044 | AGA search | 1.22 | 1.38 | a | -0.19 | -0.06 | 0.14 | . | . | DFT | DOI link
MMD-151 | Fe3Ni3B2 | 2 | 16 | orthorhombic | Amm2Â [38] | 0.019 | . | AGA search | 0.63 | 0.76 | c | 0.62 | 0.51 | -0.1 | . | . | DFT | MS
MMD-152 | Fe2NiB | 4 | 16 | orthorhombic | CmcmÂ [63] | 0.124 | . | AGA search | 0.94 | 1.12 | b | 0.78 | -0.35 | -1.13 | . | . | DFT | MS
MMD-153 | Fe4NiB | 2 | 12 | tetragonal | I4/mÂ [87] | 0.149 | . | AGA search | 1.39 | 1.63 | c | 1.19 | . | . | . | . | DFT | MS
MMD-154 | Fe4Ni4B | 1 | 9 | tetragonal | P4/mmmÂ [123] | 0.079 | . | AGA search | 1.32 | 1.46 | c | 1.22 | . | . | . | . | DFT | MS
MMD-155 | Fe4Ni2B | 2 | 14 | tetragonal | P4/mmmÂ [123] | 0.158 | . | AGA search | 1.08 | 1.21 | c | 1.45 | . | . | . | . | DFT | MS
MMD-156 | Fe5NiB | 2 | 14 | tetragonal | P4/mmmÂ [123] | 0.199 | . | AGA search | 1.35 | 1.54 | c | 0.85 | . | . | . | . | DFT | MS
MMD-157 | Fe2Ni2B | 2 | 10 | tetragonal | I4/mmmÂ [139] | 0.078 | . | AGA search | 1.03 | 1.17 | c | 1.93 | . | . | . | . | DFT | MS
MMD-158 | Fe2Ni2B | 4 | 20 | tetragonal | I4/mmmÂ [139] | 0.006 | . | AGA search | 0.93 | 1.11 | c | 1.27 | . | . | . | . | DFT | MS
MMD-159 | Fe3NiB | 4 | 20 | tetragonal | I4/mmmÂ [139] | 0.172 | . | AGA search | 1.27 | 1.45 | ab plane | -1.49 | . | . | . | . | DFT | MS
MMD-160 | Fe5Ni3B2 | 2 | 20 | tetragonal | I4/mmmÂ [139] | 0.045 | . | AGA search | 0.87 | 1.04 | c | 1.11 | . | . | . | . | DFT | MS
MMD-161 | YCo5 | 6 | 36 | trigonal | R32Â [155] | 0.007 | 0.129 | AGA search | 1.15 | 1 | c | 1.35 | . | . | . | . | DFT | DOI link
MMD-162 | YCo5 | 6 | 36 | trigonal | R3mÂ [160] | -0.064 | 0.058 | AGA search | 1.19 | 1.02 | c | 0.62 | . | . | . | . | DFT | DOI link
MMD-163 | YCo5 | 4 | 24 | hexagonal | P6_322Â [182] | 0.006 | 0.128 | AGA search | 1.15 | 1 | c | 1.34 | . | . | . | . | DFT | DOI link
MMD-164 | YCo5 | 4 | 24 | hexagonal | P-62cÂ [190] | 0.006 | 0.128 | AGA search | 1.15 | 1 | c | 1.47 | . | . | . | . | DFT | DOI link
MMD-165 | YCo5 | 1 | 6 | hexagonal | P6/mmmÂ [191] | -0.107 | 0.015 | confirmed | 1.2 | 1.01 | c | 2.68 | . | . | . | . | DFT | DOI link
MMD-166 | ZrCo5 | 6 | 36 | trigonal | R32Â [155] | -0.123 | 0.068 | AGA search | 1 | 0.94 | c | 1.31 | . | . | . | . | DFT | DOI link
MMD-167 | ZrCo5 | 6 | 36 | trigonal | R3mÂ [160] | -0.135 | 0.055 | AGA search | 1.05 | 0.96 | c | 0.07 | . | . | . | . | DFT | DOI link
MMD-168 | ZrCo5 | 4 | 24 | hexagonal | P6_322Â [182] | -0.128 | 0.063 | AGA search | 1.01 | 0.94 | c | 1.05 | . | . | . | . | DFT | DOI link
MMD-169 | ZrCo5 | 4 | 24 | hexagonal | P-62cÂ [190] | -0.128 | 0.063 | AGA search | 1.01 | 0.94 | c | 1.24 | . | . | . | . | DFT | DOI link
MMD-170 | ZrCo5 | 1 | 6 | hexagonal | P6/mmmÂ [191] | -0.131 | 0.06 | AGA search | 1.08 | 0.97 | c | 1.01 | . | . | . | . | DFT | DOI link
MMD-171 | Fe8N | 1 | 9 | tetragonal | P4/mmmÂ [123] | 0.07 | 0.1 | AGA search | 1.99 | 2.18 | c | 0.11 | . | . | . | . | DFT | MS
MMD-172 | Fe8N | 4 | 36 | cubic | Fm-3mÂ [225] | 0.061 | 0.091 | AGA search | 1.96 | 2.07 | a | . | . | . | 0.01 | . | DFT | MS
MMD-173 | Fe8N | 4 | 36 | cubic | Fm-3mÂ [225] | 0.078 | 0.109 | AGA search | 0.51 | 0.61 | . | . | . | . | . | . | DFT | MS
MMD-174 | Fe8N | 2 | 18 | tetragonal | I4/mmmÂ [139] | -0.03 | 0 | AGA search | 2.11 | 2.21 | c | 0.8 | . | . | . | . | DFT | MS
MMD-175 | Fe3N | 2 | 8 | hexagonal | P6_322Â [182] | -0.068 | 0 | AGA search | 1.53 | 1.77 | ab plane | -0.39 | . | . | . | . | DFT | MS
MMD-176 | Fe4N | 1 | 5 | cubic | Pm-3mÂ [221] | -0.037 | 0.017 | AGA search | 1.98 | 2.12 | a | . | . | . | 0 | . | DFT | MS
MMD-177 | Fe5N | 4 | 24 | orthorhombic | CmcmÂ [63] | -0.013 | 0.032 | AGA search | 1.91 | 2.07 | c | 0.18 | 0.39 | 0.21 | . | . | DFT | MS
MMD-178 | Fe5N | 4 | 24 | orthorhombic | CmmmÂ [65] | -0.013 | 0.032 | AGA search | 1.92 | 2.06 | a | -0.58 | -0.74 | -0.16 | . | . | DFT | MS
MMD-179 | Fe6N | 2 | 14 | monoclinic | C2/mÂ [12] | -0.005 | 0.034 | AGA search | 1.95 | 2.09 | c | 0.35 | 0.87 | 0.52 | . | . | DFT | MS
MMD-180 | Fe6N | 4 | 28 | orthorhombic | ImmaÂ [74] | -0.004 | 0.035 | AGA search | 1.88 | 2.04 | c | 0.45 | 0.73 | 0.28 | . | . | DFT | MS
MMD-181 | Fe7N | 4 | 32 | orthorhombic | CmcmÂ [63] | -0.013 | 0.021 | AGA search | 1.99 | 2.13 | a | -0.01 | 0.2 | 0.22 | . | . | DFT | MS
MMD-182 | Fe7N | 4 | 32 | orthorhombic | CmmmÂ [65] | -0.011 | 0.023 | AGA search | 2 | 2.12 | a | -0.36 | -0.02 | 0.34 | . | . | DFT | MS
MMD-183 | Fe8N | 1 | 9 | tetragonal | P4/mmmÂ [123] | 0.011 | 0.041 | AGA search | 1.86 | 2.01 | ab plane | -0.25 | . | . | . | . | DFT | MS
MMD-184 | Fe8N | 1 | 9 | tetragonal | P4/mmmÂ [123] | 0.011 | 0.041 | AGA search | 1.86 | 2 | c | 0.23 | 0.02 | -0.21 | . | . | DFT | MS
MMD-185 | Fe8N | 1 | 9 | tetragonal | P4/mmmÂ [123] | 0.02 | 0.05 | AGA search | 2 | 2.17 | c | 0.48 | . | . | . | . | DFT | MS
MMD-186 | Fe5N | 4 | 24 | orthorhombic | CmmmÂ [65] | -0.013 | 0.032 | AGA search | 1.92 | 2.06 | a | -0.59 | -0.75 | -0.16 | . | . | DFT | MS
MMD-187 | Fe5N | 4 | 24 | orthorhombic | CmcmÂ [63] | -0.013 | 0.032 | AGA search | 1.91 | 2.07 | c | 0.18 | 0.39 | 0.21 | . | . | DFT | MS
MMD-188 | Fe3Ge | 4 | 16 | orthorhombic | CmcmÂ [63] | -0.025 | 0.077 | AGA search | 1.55 | 1.49 | a | -0.09 | 0.32 | 0.41 | . | . | DFT | MS
MMD-189 | Fe3Ge | 2 | 8 | hexagonal | P6_3/mmcÂ [194] | -0.093 | 0.009 | AGA search | 1.6 | 1.55 | ab plane | -0.31 | . | . | . | . | DFT | MS
MMD-190 | Fe3Ge | 1 | 4 | cubic | Pm-3mÂ [221] | -0.097 | 0.004 | AGA search | 1.6 | 1.55 | <111> | . | . | . | 0 | . | DFT | MS
MMD-191 | Fe3Ge | 4 | 16 | cubic | Fm-3mÂ [225] | -0.102 | 0 | AGA search | 1.36 | 1.36 | a | . | . | . | 0 | . | DFT | MS
MMD-192 | CoN | 4 | 8 | cubic | F-43mÂ [216] | 0.086 | 0.086 | AGA search | 0 | 0 | . | . | . | . | . | . | DFT | MS
MMD-193 | CoN | 4 | 8 | cubic | F-43mÂ [216] | 0.086 | 0.086 | AGA search | 0 | 0 | . | . | . | . | . | . | DFT | MS
MMD-194 | CoN | 4 | 8 | cubic | F-43mÂ [216] | 0.086 | 0.086 | AGA search | 0 | 0 | . | . | . | . | . | . | DFT | MS
MMD-195 | CoN | 4 | 8 | cubic | F-43mÂ [216] | 0.085 | 0.085 | AGA search | 0 | 0 | . | . | . | . | . | . | DFT | MS
MMD-196 | CoN | 4 | 8 | cubic | F-43mÂ [216] | 0.086 | 0.086 | AGA search | 0 | 0 | . | . | . | . | . | . | DFT | MS
MMD-197 | CoN | 2 | 4 | cubic | F-43mÂ [216] | 0.086 | 0.086 | AGA search | 0 | 0 | . | . | . | . | . | . | DFT | MS
MMD-198 | CoN | 2 | 4 | cubic | F-43mÂ [216] | 0.086 | 0.086 | AGA search | 0 | 0 | . | . | . | . | . | . | DFT | MS
MMD-199 | CoN | 4 | 8 | cubic | F-43mÂ [216] | 0.087 | 0.087 | AGA search | 0 | 0 | . | . | . | . | . | . | DFT | MS
MMD-200 | CoN | 2 | 4 | tetragonal | I-4m2Â [119] | 0.093 | 0.093 | AGA search | 0 | 0 | . | . | . | . | . | . | DFT | MS
MMD-201 | Co2N | 2 | 6 | orthorhombic | PnnmÂ [58] | 0.064 | 0.064 | AGA search | 0 | 0 | . | . | . | . | . | . | DFT | MS
MMD-202 | Co2N | 2 | 6 | orthorhombic | PnnmÂ [58] | 0.064 | 0.064 | AGA search | 0 | 0 | . | . | . | . | . | . | DFT | MS
MMD-203 | Co2N | 2 | 6 | orthorhombic | PnnmÂ [58] | 0.064 | 0.064 | AGA search | 0 | 0 | . | . | . | . | . | . | DFT | MS
MMD-204 | Co2N | 2 | 6 | orthorhombic | PnnmÂ [58] | 0.064 | 0.064 | AGA search | 0 | 0 | . | . | . | . | . | . | DFT | MS
MMD-205 | Co2N | 2 | 6 | orthorhombic | PnnmÂ [58] | 0.064 | 0.064 | AGA search | 0 | 0 | . | . | . | . | . | . | DFT | MS
MMD-206 | Co2N | 2 | 6 | orthorhombic | PnnmÂ [58] | 0.064 | 0.064 | AGA search | 0 | 0 | . | . | . | . | . | . | DFT | MS
MMD-207 | Co2N | 2 | 6 | orthorhombic | PnnmÂ [58] | 0.065 | 0.065 | AGA search | 0 | 0 | . | . | . | . | . | . | DFT | MS
MMD-208 | Co2N | 2 | 6 | orthorhombic | PnnmÂ [58] | 0.064 | 0.064 | AGA search | 0 | 0 | . | . | . | . | . | . | DFT | MS
MMD-209 | Co2N | 2 | 6 | orthorhombic | PnnmÂ [58] | 0.064 | 0.064 | AGA search | 0 | 0 | . | . | . | . | . | . | DFT | MS
MMD-210 | Co2N | 2 | 6 | triclinic | P1Â [1] | 0.766 | 0.766 | AGA search | 0.01 | 0.01 | . | . | . | . | . | . | DFT | MS
MMD-211 | Co2N | 2 | 6 | orthorhombic | PnnmÂ [58] | 0.064 | 0.064 | AGA search | 0 | 0 | . | . | . | . | . | . | DFT | MS
MMD-212 | Co2N | 2 | 6 | orthorhombic | PnnmÂ [58] | 0.065 | 0.065 | AGA search | 0 | 0 | . | . | . | . | . | . | DFT | MS
MMD-213 | Co2N | 2 | 6 | tetragonal | P4_2/mnmÂ [136] | 0.067 | 0.067 | AGA search | 0 | 0 | . | . | . | . | . | . | DFT | MS
MMD-214 | Co2N | 2 | 6 | orthorhombic | PnnmÂ [58] | 0.064 | 0.064 | AGA search | 0 | 0 | . | . | . | . | . | . | DFT | MS
MMD-215 | Co2N | 2 | 6 | orthorhombic | PnnmÂ [58] | 0.064 | 0.064 | AGA search | 0 | 0 | . | . | . | . | . | . | DFT | MS
MMD-216 | Co2N | 2 | 6 | orthorhombic | PnnmÂ [58] | 0.064 | 0.064 | AGA search | 0 | 0 | . | . | . | . | . | . | DFT | MS
MMD-217 | Co2N | 2 | 6 | orthorhombic | PnnmÂ [58] | 0.064 | 0.064 | AGA search | 0 | 0 | . | . | . | . | . | . | DFT | MS
MMD-218 | Co2N | 2 | 6 | orthorhombic | PnnmÂ [58] | 0.064 | 0.064 | AGA search | 0 | 0 | . | . | . | . | . | . | DFT | MS
MMD-219 | Co2N | 2 | 6 | orthorhombic | PnnmÂ [58] | 0.064 | 0.064 | AGA search | 0 | 0 | . | . | . | . | . | . | DFT | MS
MMD-220 | Co2N | 2 | 6 | orthorhombic | PnnmÂ [58] | 0.064 | 0.064 | AGA search | 0 | 0 | . | . | . | . | . | . | DFT | MS
MMD-221 | Co2N | 8 | 24 | orthorhombic | PnnmÂ [58] | 0.065 | 0.065 | AGA search | 0 | 0 | . | . | . | . | . | . | DFT | MS
MMD-222 | Co2N | 2 | 6 | orthorhombic | PnnmÂ [58] | 0.064 | 0.064 | AGA search | 0 | 0 | . | . | . | . | . | . | DFT | MS
MMD-223 | Co2N | 2 | 6 | orthorhombic | PnnmÂ [58] | 0.064 | 0.064 | AGA search | 0 | 0 | . | . | . | . | . | . | DFT | MS
MMD-224 | Co3N | 2 | 8 | orthorhombic | CmmmÂ [65] | 0.11 | 0.11 | AGA search | 1.03 | 1.22 | a | -0.78 | -0.84 | -0.05 | . | . | DFT | MS
MMD-225 | Co4N | 2 | 10 | monoclinic | P2_1/cÂ [14] | 0.069 | 0.069 | AGA search | 0.93 | 1.08 | a | -1.26 | -0.68 | 0.58 | . | . | DFT | MS
MMD-226 | Co4N | 4 | 20 | monoclinic | C2Â [5] | 0.073 | 0.073 | AGA search | 0.91 | 1.06 | b | 0.07 | -0.14 | -0.21 | . | . | DFT | MS
MMD-227 | Co5N | 2 | 12 | tetragonal | I4/mÂ [87] | 0.064 | 0.064 | AGA search | 1.14 | 1.3 | ab plane | -2.42 | . | . | . | . | DFT | MS
MMD-228 | Co5N | 2 | 12 | tetragonal | I4/mÂ [87] | 0.064 | 0.064 | AGA search | 1.14 | 1.3 | ab plane | -2.42 | . | . | . | . | DFT | MS
MMD-229 | Co5N | 4 | 24 | orthorhombic | CmmmÂ [65] | 0.064 | 0.064 | AGA search | 1.27 | 1.42 | a | -0.53 | -0.22 | 0.3 | . | . | DFT | MS
MMD-230 | Co5N | 4 | 24 | orthorhombic | CmmmÂ [65] | 0.064 | 0.064 | AGA search | 1.27 | 1.42 | a | -0.52 | -0.25 | 0.27 | . | . | DFT | MS
MMD-231 | Co5N | 4 | 24 | orthorhombic | CmmmÂ [65] | 0.064 | 0.064 | AGA search | 1.27 | 1.42 | a | -0.52 | -0.27 | 0.25 | . | . | DFT | MS
MMD-232 | Co5N | 2 | 12 | tetragonal | I4/mÂ [87] | 0.064 | 0.064 | AGA search | 1.15 | 1.3 | ab plane | -2.42 | . | . | . | . | DFT | MS
MMD-233 | Co5N | 4 | 24 | orthorhombic | CmcmÂ [63] | 0.064 | 0.064 | AGA search | 1.26 | 1.41 | c | 0.04 | -0.98 | -1.01 | . | . | DFT | MS
MMD-234 | Co5N | 4 | 24 | orthorhombic | CmmmÂ [65] | 0.064 | 0.064 | AGA search | 1.27 | 1.42 | a | -0.5 | -0.23 | 0.27 | . | . | DFT | MS
MMD-235 | Co8N | 4 | 36 | cubic | Fm-3mÂ [225] | 0.039 | 0.039 | AGA search | 1.29 | 1.45 | <111> | . | . | . | 0 | . | DFT | MS
MMD-236 | Co8N | 2 | 18 | cubic | Fm-3mÂ [225] | 0.04 | 0.04 | AGA search | 1.29 | 1.45 | ab plane | -0.35 | . | . | . | . | DFT | MS
MMD-237 | Co8N | 2 | 18 | monoclinic | C2/mÂ [12] | 0.042 | 0.042 | AGA search | 1.24 | 1.39 | a | -0.52 | -0.33 | 0.18 | . | . | DFT | MS
MMD-238 | Co8N | 2 | 18 | monoclinic | C2/mÂ [12] | 0.042 | 0.042 | AGA search | 1.24 | 1.39 | a | -0.51 | -0.33 | 0.18 | . | . | DFT | MS
MMD-239 | Co8N | 2 | 18 | monoclinic | C2/mÂ [12] | 0.042 | 0.042 | AGA search | 1.24 | 1.39 | a | -0.52 | -0.34 | 0.17 | . | . | DFT | MS
MMD-240 | Co8N | 2 | 18 | monoclinic | C2/mÂ [12] | 0.042 | 0.042 | AGA search | 1.24 | 1.39 | a | -0.52 | -0.35 | 0.17 | . | . | DFT | MS
MMD-241 | Co8N | 2 | 18 | monoclinic | C2/mÂ [12] | 0.042 | 0.042 | AGA search | 1.23 | 1.39 | a | -0.52 | -0.38 | 0.14 | . | . | DFT | MS
MMD-242 | Co8N | 2 | 18 | monoclinic | C2/mÂ [12] | 0.042 | 0.042 | AGA search | 1.35 | 1.51 | b | -0.01 | -0.12 | -0.12 | . | . | DFT | MS
MMD-243 | Co8N | 2 | 18 | monoclinic | C2/mÂ [12] | 0.042 | 0.042 | AGA search | 1.35 | 1.51 | b | 0.04 | -0.03 | -0.07 | . | . | DFT | MS
MMD-244 | Co8N | 2 | 18 | monoclinic | C2/mÂ [12] | 0.042 | 0.042 | AGA search | 1.36 | 1.51 | b | 0.07 | -0.07 | -0.14 | . | . | DFT | MS
MMD-245 | Co8N | 2 | 18 | monoclinic | C2/mÂ [12] | 0.042 | 0.042 | AGA search | 1.23 | 1.39 | a | -0.52 | -0.37 | 0.15 | . | . | DFT | MS
MMD-246 | Co8N | 2 | 18 | orthorhombic | CmmmÂ [65] | 0.044 | 0.044 | AGA search | 1.3 | 1.45 | a | -0.98 | -1.5 | -0.52 | . | . | DFT | MS
MMD-247 | Co8N | 2 | 18 | orthorhombic | CmmmÂ [65] | 0.044 | 0.044 | AGA search | 1.3 | 1.45 | a | -0.97 | -1.49 | -0.52 | . | . | DFT | MS
MMD-248 | Co8N | 2 | 18 | orthorhombic | CmmmÂ [65] | 0.044 | 0.044 | AGA search | 1.3 | 1.45 | a | -0.97 | -1.48 | -0.5 | . | . | DFT | MS
MMD-249 | Co4N | 4 | 20 | monoclinic | C2Â [5] | 0.107 | 0.107 | AGA search | 0.81 | 1.02 | b | 0.22 | -0.05 | -0.27 | . | . | DFT | MS
MMD-250 | Co4N | 2 | 10 | monoclinic | P2_1/cÂ [14] | 0.097 | 0.097 | AGA search | 0.87 | 1.08 | a | -1.04 | -0.8 | 0.24 | . | . | DFT | MS
MMD-251 | Co4N | 2 | 10 | orthorhombic | P2_12_12Â [18] | 0.115 | 0.115 | AGA search | 0.82 | 1.04 | a | -0.82 | -0.29 | 0.53 | . | . | DFT | MS
MMD-252 | Co4N | 2 | 10 | orthorhombic | P2_12_12Â [18] | 0.113 | 0.113 | AGA search | 0.83 | 1.04 | a | -0.81 | -0.29 | 0.52 | . | . | DFT | MS
MMD-253 | Co5N | 4 | 24 | monoclinic | C2Â [5] | 0.106 | 0.106 | AGA search | 0.97 | 1.2 | b | 0.4 | -0.16 | -0.56 | . | . | DFT | MS
MMD-254 | Co5N | 2 | 12 | tetragonal | I4/mÂ [87] | 0.098 | 0.098 | AGA search | 1.05 | 1.29 | ab plane | -2.71 | . | . | . | . | DFT | MS
MMD-255 | Co3N | 6 | 24 | trigonal | R-3cÂ [167] | 0.106 | 0.106 | AGA search | 0.58 | 0.76 | c | 0.65 | . | . | . | . | DFT | MS
MMD-256 | Co3N | 6 | 24 | trigonal | R-3cÂ [167] | 0.069 | 0.069 | AGA search | 0.68 | 0.81 | c | 0.87 | . | . | . | . | DFT | MS
MMD-257 | Co3N | 2 | 8 | hexagonal | P6_322Â [182] | 0.07 | 0.07 | AGA search | 0.73 | 0.87 | c | 0.03 | . | . | . | . | DFT | MS
MMD-258 | Co4N | 2 | 10 | orthorhombic | P2_12_12Â [18] | 0.079 | 0.079 | AGA search | 0.97 | 1.13 | a | -0.21 | -0.06 | 0.15 | . | . | DFT | MS
MMD-259 | Co4N | 2 | 10 | tetragonal | I4/mmmÂ [139] | 0.088 | 0.088 | AGA search | 1.23 | 1.4 | c | 3.1 | . | . | . | . | DFT | MS
MMD-260 | Co5N | 4 | 24 | monoclinic | C2Â [5] | 0.07 | 0.07 | AGA search | 1.08 | 1.24 | b | 0.5 | -0.05 | -0.55 | . | . | DFT | MS
MMD-261 | Co5N | 4 | 24 | monoclinic | C2Â [5] | 0.106 | 0.106 | AGA search | 0.97 | 1.2 | b | 0.4 | -0.16 | -0.56 | . | . | DFT | MS
MMD-262 | Co8N | 1 | 9 | tetragonal | P4/mmmÂ [123] | 0.05 | 0.05 | AGA search | 1.38 | 1.52 | c | 0.2 | . | . | . | . | DFT | MS
MMD-263 | Co8N | 4 | 36 | cubic | Fm-3mÂ [225] | 0.039 | 0.039 | AGA search | 1.28 | 1.45 | a | . | . | . | 0 | . | DFT | MS
MMD-264 | Co8N | 4 | 36 | cubic | Fm-3mÂ [225] | 0.046 | 0.046 | AGA search | 1.24 | 1.45 | a | . | . | . | 0 | . | DFT | MS
MMD-265 | Co8N | 2 | 18 | tetragonal | I4/mmmÂ [139] | 0.122 | 0.122 | AGA search | 1.37 | 1.51 | ab plane | -2.26 | . | . | . | . | DFT | MS
MMD-266 | Co4N | 2 | 10 | monoclinic | P2_1/cÂ [14] | 0.068 | 0.068 | AGA search | 0.93 | 1.09 | a | -1.22 | -0.68 | 0.53 | . | . | DFT | MS
MMD-267 | Co4N | 4 | 20 | monoclinic | C2Â [5] | 0.072 | 0.072 | AGA search | 0.9 | 1.06 | b | 0.09 | -0.13 | -0.21 | . | . | DFT | MS
MMD-268 | Co5N | 2 | 12 | tetragonal | I4/mÂ [87] | 0.063 | 0.063 | AGA search | 1.14 | 1.3 | ab plane | -2.43 | . | . | . | . | DFT | MS
MMD-269 | Co5N | 4 | 24 | orthorhombic | CmcmÂ [63] | 0.063 | 0.063 | AGA search | 1.25 | 1.41 | c | 0.05 | -0.96 | -1.01 | . | . | DFT | MS
MMD-270 | Co5N | 4 | 24 | orthorhombic | CmmmÂ [65] | 0.063 | 0.063 | AGA search | 1.26 | 1.42 | a | -0.51 | -0.27 | 0.24 | . | . | DFT | MS
MMD-271 | Co6N | 2 | 14 | triclinic | P1Â [1] | 0.059 | 0.059 | AGA search | 1.17 | 1.33 | . | . | . | . | . | . | DFT | MS
MMD-272 | Co6N | 2 | 14 | monoclinic | C2/mÂ [12] | 0.062 | 0.062 | AGA search | 1.15 | 1.32 | a | -0.24 | 0.68 | 0.92 | . | . | DFT | MS
MMD-273 | Co7N | 2 | 16 | triclinic | P-1Â [2] | 0.051 | 0.051 | AGA search | 1.19 | 1.36 | . | . | . | . | . | . | DFT | MS
MMD-274 | Co8N | 4 | 36 | cubic | Fm-3mÂ [225] | 0.039 | 0.039 | AGA search | 1.28 | 1.45 | a | . | . | . | 0 | . | DFT | MS
MMD-275 | Co8N | 4 | 36 | cubic | Fm-3mÂ [225] | 0.039 | 0.039 | AGA search | 1.28 | 1.45 | a | . | . | . | 0 | . | DFT | MS
MMD-276 | Co8N | 2 | 18 | monoclinic | C2/mÂ [12] | 0.041 | 0.041 | AGA search | 1.35 | 1.51 | c | 0.24 | 0.15 | -0.09 | . | . | DFT | MS
MMD-277 | Co8N | 2 | 18 | orthorhombic | CmmmÂ [65] | 0.043 | 0.043 | AGA search | 1.3 | 1.45 | a | -0.98 | -1.51 | -0.52 | . | . | DFT | MS
MMD-278 | Co3Ge | 4 | 16 | orthorhombic | CmcmÂ [63] | -0.099 | 0.001 | AGA search | 0.76 | 0.78 | c | 0.23 | 0.32 | 0.09 | . | . | DFT | MS
MMD-279 | Co3Ge | 2 | 8 | tetragonal | I4/mmmÂ [139] | -0.068 | 0.033 | AGA search | 0.76 | 0.79 | ab plane | -2.21 | . | . | . | . | DFT | MS
MMD-280 | Co3Ge | 2 | 8 | tetragonal | I4/mmmÂ [139] | -0.068 | 0.033 | AGA search | 0.76 | 0.79 | ab plane | -2.21 | . | . | . | . | DFT | MS
MMD-281 | Co3Ge | 6 | 24 | tetragonal | I4/mmmÂ [139] | -0.068 | 0.033 | AGA search | 0.76 | 0.78 | . | . | . | . | . | . | DFT | MS
MMD-282 | Co3Ge | 4 | 16 | orthorhombic | CmcmÂ [63] | -0.099 | 0.001 | AGA search | 0.76 | 0.78 | c | 0.21 | 0.32 | 0.11 | . | . | DFT | MS
MMD-283 | CoN | 4 | 8 | cubic | F-43mÂ [216] | 0.085 | 0.085 | AGA search | 0 | 0 | . | . | . | . | . | . | DFT | MS
MMD-284 | CoN | 4 | 8 | cubic | F-43mÂ [216] | 0.085 | 0.085 | AGA search | 0 | 0 | . | . | . | . | . | . | DFT | MS
MMD-285 | CoN | 4 | 8 | cubic | F-43mÂ [216] | 0.086 | 0.086 | AGA search | 0 | 0 | . | . | . | . | . | . | DFT | MS
MMD-286 | Co2N | 2 | 6 | orthorhombic | PnnmÂ [58] | 0.064 | 0.064 | AGA search | 0 | 0 | . | . | . | . | . | . | DFT | MS
MMD-287 | Co2N | 2 | 6 | orthorhombic | PnnmÂ [58] | 0.064 | 0.064 | AGA search | 0 | 0 | . | . | . | . | . | . | DFT | MS
MMD-288 | Co3N | 6 | 24 | trigonal | R-3cÂ [167] | 0.068 | 0.068 | AGA search | 0.67 | 0.81 | c | 0.86 | . | . | . | . | DFT | MS
MMD-289 | Co3N | 2 | 8 | hexagonal | P6_322Â [182] | 0.069 | 0.069 | AGA search | 0.72 | 0.87 | c | 0.12 | . | . | . | . | DFT | MS
MMD-290 | Co3N | 6 | 24 | trigonal | R-3cÂ [167] | 0.068 | 0.068 | AGA search | 0.67 | 0.81 | c | 0.86 | . | . | . | . | DFT | MS
MMD-291 | Co3N | 6 | 24 | trigonal | R-3cÂ [167] | 0.068 | 0.068 | AGA search | 0.67 | 0.81 | c | 0.87 | . | . | . | . | DFT | MS
MMD-292 | Co3N | 2 | 8 | hexagonal | P6_322Â [182] | 0.069 | 0.069 | AGA search | 0.72 | 0.87 | c | 0.12 | . | . | . | . | DFT | MS
MMD-293 | Co3N | 2 | 8 | hexagonal | P6_322Â [182] | 0.069 | 0.069 | AGA search | 0.71 | 0.86 | c | 0.14 | . | . | . | . | DFT | MS
MMD-294 | Co4N | 2 | 10 | monoclinic | P2_1/cÂ [14] | 0.068 | 0.068 | AGA search | 0.93 | 1.09 | a | -1.23 | -0.67 | 0.56 | . | . | DFT | MS
MMD-295 | Co4N | 4 | 20 | monoclinic | C2Â [5] | 0.072 | 0.072 | AGA search | 0.9 | 1.06 | b | 0.09 | -0.13 | -0.21 | . | . | DFT | MS
MMD-296 | Co4N | 2 | 10 | monoclinic | P2_1/cÂ [14] | 0.068 | 0.068 | AGA search | 0.93 | 1.09 | a | -1.22 | -0.68 | 0.55 | . | . | DFT | MS
MMD-297 | Co4N | 2 | 10 | monoclinic | P2_1/cÂ [14] | 0.068 | 0.068 | AGA search | 0.93 | 1.09 | a | -1.21 | -0.67 | 0.54 | . | . | DFT | MS
MMD-298 | Co4N | 4 | 20 | monoclinic | C2Â [5] | 0.072 | 0.072 | AGA search | 0.9 | 1.06 | b | 0.09 | -0.12 | -0.21 | . | . | DFT | MS
MMD-299 | Co4N | 4 | 20 | monoclinic | C2Â [5] | 0.072 | 0.072 | AGA search | 0.9 | 1.06 | b | 0.09 | -0.13 | -0.22 | . | . | DFT | MS
MMD-300 | Co5N | 2 | 12 | tetragonal | I4/mÂ [87] | 0.063 | 0.063 | AGA search | 1.14 | 1.3 | ab plane | -2.44 | . | . | . | . | DFT | MS
MMD-301 | Co5N | 4 | 24 | orthorhombic | CmcmÂ [63] | 0.063 | 0.063 | AGA search | 1.25 | 1.41 | c | 0.04 | -0.97 | -1.01 | . | . | DFT | MS
MMD-302 | Co5N | 4 | 24 | orthorhombic | CmcmÂ [63] | 0.063 | 0.063 | AGA search | 1.25 | 1.41 | c | 0.04 | -0.96 | -1 | . | . | DFT | MS
MMD-303 | Co5N | 4 | 24 | orthorhombic | CmmmÂ [65] | 0.063 | 0.063 | AGA search | 1.26 | 1.42 | a | -0.51 | -0.26 | 0.24 | . | . | DFT | MS
MMD-304 | Co5N | 4 | 24 | orthorhombic | CmmmÂ [65] | 0.063 | 0.063 | AGA search | 1.26 | 1.42 | a | -0.5 | -0.26 | 0.24 | . | . | DFT | MS
MMD-305 | Co5N | 2 | 12 | tetragonal | I4/mÂ [87] | 0.063 | 0.063 | AGA search | 1.14 | 1.3 | ab plane | -2.43 | . | . | . | . | DFT | MS
MMD-306 | Co5N | 4 | 24 | orthorhombic | CmcmÂ [63] | 0.063 | 0.063 | AGA search | 1.25 | 1.41 | c | 0.05 | -0.96 | -1.01 | . | . | DFT | MS
MMD-307 | Co5N | 4 | 24 | orthorhombic | CmmmÂ [65] | 0.063 | 0.063 | AGA search | 1.26 | 1.42 | a | -0.51 | -0.27 | 0.24 | . | . | DFT | MS
MMD-308 | Co6N | 2 | 14 | triclinic | P1Â [1] | 0.059 | 0.059 | AGA search | 1.17 | 1.33 | . | . | . | . | . | . | DFT | MS
MMD-309 | Co6N | 2 | 14 | monoclinic | C2/mÂ [12] | 0.062 | 0.062 | AGA search | 1.15 | 1.32 | a | -0.24 | 0.68 | 0.92 | . | . | DFT | MS
MMD-310 | Co6N | 2 | 14 | triclinic | P1Â [1] | 0.059 | 0.059 | AGA search | 1.17 | 1.33 | . | . | . | . | . | . | DFT | MS
MMD-311 | Co6N | 2 | 14 | monoclinic | C2/mÂ [12] | 0.062 | 0.062 | AGA search | 1.15 | 1.32 | a | -0.24 | 0.68 | 0.92 | . | . | DFT | MS
MMD-312 | Co7N | 2 | 16 | triclinic | P-1Â [2] | 0.051 | 0.051 | AGA search | 1.19 | 1.36 | . | . | . | . | . | . | DFT | MS
MMD-313 | Co7N | 2 | 16 | triclinic | P-1Â [2] | 0.051 | 0.051 | AGA search | 1.19 | 1.36 | . | . | . | . | . | . | DFT | MS
MMD-314 | Co7N | 2 | 16 | triclinic | P-1Â [2] | 0.051 | 0.051 | AGA search | 1.19 | 1.36 | . | . | . | . | . | . | DFT | MS
MMD-315 | Co8N | 4 | 36 | cubic | Fm-3mÂ [225] | 0.039 | 0.039 | AGA search | 1.29 | 1.45 | a | . | . | . | 0 | . | DFT | MS
MMD-316 | Co8N | 2 | 18 | monoclinic | C2/mÂ [12] | 0.041 | 0.041 | AGA search | 1.23 | 1.39 | a | -0.53 | -0.36 | 0.17 | . | . | DFT | MS
MMD-317 | Co8N | 2 | 18 | monoclinic | C2/mÂ [12] | 0.041 | 0.041 | AGA search | 1.35 | 1.51 | b | -0.02 | -0.11 | -0.09 | . | . | DFT | MS
MMD-318 | Co8N | 2 | 18 | orthorhombic | CmmmÂ [65] | 0.043 | 0.043 | AGA search | 1.3 | 1.45 | a | -0.97 | -1.5 | -0.53 | . | . | DFT | MS
MMD-319 | Co8N | 4 | 36 | cubic | Fm-3mÂ [225] | 0.039 | 0.039 | AGA search | 1.28 | 1.45 | a | . | . | . | 0 | . | DFT | MS
MMD-320 | Co8N | 4 | 36 | cubic | Fm-3mÂ [225] | 0.039 | 0.039 | AGA search | 1.28 | 1.45 | a | . | . | . | 0 | . | DFT | MS
MMD-321 | Co8N | 2 | 18 | monoclinic | C2/mÂ [12] | 0.041 | 0.041 | AGA search | 1.35 | 1.51 | c | 0.3 | 0.16 | -0.14 | . | . | DFT | MS
MMD-322 | Co8N | 2 | 18 | monoclinic | C2/mÂ [12] | 0.041 | 0.041 | AGA search | 1.35 | 1.51 | c | 0.18 | 0.11 | -0.08 | . | . | DFT | MS
MMD-323 | Co3Si | 4 | 16 | orthorhombic | CmcmÂ [63] | -0.32 | 0.017 | AGA search | 0.72 | 0.78 | c | 0.04 | -0.24 | -0.28 | . | . | DFT | MS
MMD-324 | Co3Si | 4 | 16 | orthorhombic | CmcmÂ [63] | -0.331 | 0.007 | AGA search | 0.73 | 0.8 | c | 0.38 | -0.07 | -0.45 | . | . | DFT | MS
MMD-325 | Co3Si | 2 | 8 | hexagonal | P6_3/mmcÂ [194] | -0.263 | 0.075 | AGA search | 0.65 | 0.72 | ab plane | -2.3 | . | . | . | . | DFT | MS
MMD-326 | Co3Si | 2 | 8 | hexagonal | P6_3/mmcÂ [194] | -0.266 | 0.072 | AGA search | 0.71 | 0.78 | ab plane | -2.84 | . | . | . | . | DFT | MS
MMD-327 | Co3Si | 4 | 16 | orthorhombic | CmcmÂ [63] | -0.331 | 0.007 | AGA search | 0.73 | 0.8 | c | 0.35 | -0.07 | -0.42 | . | . | DFT | MS
MMD-328 | Co3Si | 4 | 16 | orthorhombic | CmcmÂ [63] | -0.331 | 0.007 | AGA search | 0.73 | 0.8 | c | 0.36 | -0.08 | -0.44 | . | . | DFT | MS
MMD-329 | Co3Si | 4 | 16 | orthorhombic | CmcmÂ [63] | -0.331 | 0.007 | AGA search | 0.73 | 0.8 | c | 0.37 | -0.07 | -0.44 | . | . | DFT | MS
MMD-330 | Co3Si | 4 | 16 | orthorhombic | CmcmÂ [63] | -0.331 | 0.007 | AGA search | 0.73 | 0.8 | c | 0.35 | -0.08 | -0.44 | . | . | DFT | MS
MMD-331 | Co3Si | 4 | 16 | orthorhombic | CmcmÂ [63] | -0.331 | 0.007 | AGA search | 0.73 | 0.8 | c | 0.37 | -0.1 | -0.47 | . | . | DFT | MS
MMD-332 | Co3Si | 4 | 16 | orthorhombic | CmcmÂ [63] | -0.331 | 0.007 | AGA search | 0.73 | 0.8 | c | 0.36 | -0.09 | -0.45 | . | . | DFT | MS
MMD-333 | Co3Si | 4 | 16 | orthorhombic | CmcmÂ [63] | -0.331 | 0.007 | AGA search | 0.73 | 0.8 | c | 0.36 | -0.09 | -0.46 | . | . | DFT | MS
MMD-334 | Fe6Co2N | 1 | 9 | tetragonal | P4mmÂ [99] | -0.016 | 0.058 | AGA search | 1.94 | 2.08 | ab plane | -0.46 | . | . | . | . | DFT | MS
MMD-335 | Fe6Co2N | 1 | 9 | tetragonal | P4/mmmÂ [123] | -0.016 | 0.058 | AGA search | 1.91 | 2.06 | c | 0.04 | . | . | . | . | DFT | MS
MMD-336 | Fe6Co2N | 2 | 18 | orthorhombic | Imm2Â [44] | -0.001 | 0.072 | AGA search | 1.97 | 2.1 | c | 1.5 | 1.2 | -0.29 | . | . | DFT | MS
MMD-337 | Fe4Co4N | 2 | 18 | tetragonal | I4/mmmÂ [139] | -0.015 | 0.06 | AGA search | 1.83 | 1.96 | c | 1.83 | . | . | . | . | DFT | MS
MMD-338 | Fe5CoN2 | 2 | 16 | monoclinic | C2Â [5] | -0.047 | 0.045 | AGA search | 1.42 | 1.65 | a | -1.08 | -0.48 | 0.6 | . | . | DFT | MS
MMD-339 | Fe2CoN | 4 | 16 | monoclinic | C2Â [5] | -0.028 | 0.073 | AGA search | 1.28 | 1.5 | a | -1.36 | -1.3 | 0.06 | . | . | DFT | MS
MMD-340 | Fe3Co3N2 | 1 | 8 | triclinic | P1Â [1] | -0.005 | 0.079 | AGA search | 1.06 | 1.25 | . | . | . | . | . | . | DFT | MS
MMD-341 | Fe3Co3N2 | 1 | 8 | triclinic | P1Â [1] | -0.003 | 0.081 | AGA search | 1.14 | 1.34 | . | . | . | . | . | . | DFT | MS
MMD-342 | FeCo2N | 4 | 16 | orthorhombic | C222_1Â [20] | 0.016 | 0.083 | AGA search | 0.99 | 1.17 | a | -1.63 | -0.46 | 1.17 | . | . | DFT | MS
MMD-343 | FeCo2N | 4 | 16 | monoclinic | CcÂ [9] | 0.018 | 0.084 | AGA search | 0.92 | 1.09 | b | -0.83 | -0.97 | -0.14 | . | . | DFT | MS
MMD-344 | FeCo5N2 | 2 | 16 | monoclinic | C2Â [5] | 0.04 | 0.073 | AGA search | 0.8 | 0.95 | b | 0.2 | -0.2 | -0.4 | . | . | DFT | MS
MMD-345 | FeCo5N2 | 2 | 16 | monoclinic | C2Â [5] | 0.044 | 0.077 | AGA search | 0.85 | 1.02 | b | -0.46 | -0.75 | -0.28 | . | . | DFT | MS
MMD-346 | Fe7CoN2 | 1 | 10 | tetragonal | P4/mmmÂ [123] | -0.037 | 0.037 | AGA search | 1.87 | 2.01 | c | 0.85 | . | . | . | . | DFT | MS
MMD-347 | Fe7CoN2 | 2 | 20 | tetragonal | I4/mmmÂ [139] | -0.033 | 0.041 | AGA search | 1.81 | 1.98 | ab plane | -0.11 | . | . | . | . | DFT | MS
MMD-348 | Fe3CoN | 2 | 10 | orthorhombic | Pmm2Â [25] | -0.036 | 0.054 | AGA search | 1.76 | 1.92 | c | 0.23 | -0.45 | -0.68 | . | . | DFT | MS
MMD-349 | Fe5Co3N2 | 1 | 10 | orthorhombic | PmmmÂ [47] | -0.038 | 0.056 | AGA search | 1.65 | 1.82 | c | 0.75 | 0.13 | -0.62 | . | . | DFT | MS
MMD-350 | Fe5Co3N2 | 1 | 10 | tetragonal | P-4m2Â [115] | -0.037 | 0.057 | AGA search | 1.66 | 1.82 | ab plane | -0.29 | . | . | . | . | DFT | MS
MMD-351 | Fe2Co2N | 1 | 5 | tetragonal | P4/mmmÂ [123] | -0.04 | 0.041 | AGA search | 1.6 | 1.78 | ab plane | -0.31 | . | . | . | . | DFT | MS
MMD-352 | Fe2Co2N | 2 | 10 | tetragonal | P4_2/mmcÂ [131] | -0.037 | 0.044 | AGA search | 1.6 | 1.77 | c | 0.13 | . | . | . | . | DFT | MS
MMD-353 | Fe3Co5N2 | 1 | 10 | orthorhombic | PmmmÂ [47] | -0.024 | 0.043 | AGA search | 1.55 | 1.73 | c | 0.07 | -0.01 | -0.07 | . | . | DFT | MS
MMD-354 | FeCo3N | 1 | 5 | cubic | Pm-3mÂ [221] | -0.004 | 0.049 | AGA search | 1.48 | 1.66 | a | . | . | . | 0 | . | DFT | MS
MMD-355 | FeCo7N2 | 1 | 10 | tetragonal | P4/mmmÂ [123] | 0.035 | 0.062 | AGA search | 1.37 | 1.54 | ab plane | -0.4 | . | . | . | . | DFT | MS
MMD-356 | FeCo7N2 | 1 | 10 | triclinic | P1Â [1] | 0.044 | 0.071 | AGA search | 1.02 | 1.18 | . | . | . | . | . | . | DFT | MS
MMD-357 | FeCo7N2 | 2 | 20 | tetragonal | I4/mmmÂ [139] | 0.043 | 0.069 | AGA search | 1.37 | 1.55 | c | 1.62 | . | . | . | . | DFT | MS
MMD-358 | Fe4CoN | 4 | 24 | orthorhombic | Amm2Â [38] | -0.018 | 0.06 | AGA search | 1.85 | 1.99 | c | 1.11 | 1.15 | 0.03 | . | . | DFT | MS
MMD-359 | Fe3Co2N | 4 | 24 | orthorhombic | Amm2Â [38] | -0.018 | 0.071 | AGA search | 1.57 | 1.74 | c | 0.9 | 1.09 | 0.18 | . | . | DFT | MS
MMD-360 | Fe2Co3N | 4 | 24 | orthorhombic | Amm2Â [38] | -0.012 | 0.055 | AGA search | 1.52 | 1.68 | c | 1.4 | 1.24 | -0.16 | . | . | DFT | MS
MMD-361 | FeCo4N | 4 | 24 | orthorhombic | Amm2Â [38] | 0.014 | 0.058 | AGA search | 1.41 | 1.57 | c | 1.06 | 1.02 | -0.04 | . | . | DFT | MS
MMD-362 | FeCo5N | 2 | 14 | tetragonal | P4mmÂ [99] | 0.015 | 0.053 | AGA search | 1.49 | 1.64 | c | 0.49 | . | . | . | . | DFT | MS
MMD-363 | Fe5CoN | 2 | 14 | tetragonal | P4/mmmÂ [123] | -0.022 | 0.045 | AGA search | 1.98 | 2.11 | c | 0.67 | . | . | . | . | DFT | MS
MMD-364 | Fe4Co2N | 2 | 14 | tetragonal | P4mmÂ [99] | -0.019 | 0.066 | AGA search | 1.83 | 1.97 | c | 1.57 | . | . | . | . | DFT | MS
MMD-365 | Fe3Co3N | 2 | 14 | orthorhombic | PmmmÂ [47] | -0.019 | 0.058 | AGA search | 1.59 | 1.74 | a | -0.7 | 0.01 | 0.71 | . | . | DFT | MS
MMD-366 | Fe2Co4N | 2 | 14 | tetragonal | P4/mmmÂ [123] | -0.017 | 0.041 | AGA search | 1.57 | 1.72 | c | 0.54 | . | . | . | . | DFT | MS
MMD-367 | Fe5Co2N | 4 | 32 | orthorhombic | Amm2Â [38] | 0.014 | 0.093 | AGA search | 1.73 | 1.92 | c | 2.24 | 2.22 | -0.01 | . | . | DFT | MS
MMD-368 | Fe4Co3N | 4 | 32 | orthorhombic | Amm2Â [38] | 0.004 | 0.088 | AGA search | 1.65 | 1.83 | c | 1.96 | 1.87 | -0.08 | . | . | DFT | MS
MMD-369 | Fe3Co4N | 4 | 32 | orthorhombic | CmmmÂ [65] | 0 | 0.067 | AGA search | 1.55 | 1.72 | a | -0.67 | 0.2 | 0.87 | . | . | DFT | MS
MMD-370 | Fe7CoN | 1 | 9 | orthorhombic | PmmmÂ [47] | -0.016 | 0.036 | AGA search | 2.1 | 2.19 | a | -0.04 | -0.43 | -0.39 | . | . | DFT | MS
MMD-371 | Fe7CoN | 1 | 9 | tetragonal | P4/mmmÂ [123] | -0.01 | 0.043 | AGA search | 1.99 | 2.11 | ab plane | -0.73 | . | . | . | . | DFT | MS
MMD-372 | Fe6Co2N | 1 | 9 | tetragonal | P4/mmmÂ [123] | -0.023 | 0.051 | AGA search | 2.04 | 2.15 | c | 0.24 | . | . | . | . | DFT | MS
MMD-373 | Fe6Co2N | 1 | 9 | tetragonal | P4mmÂ [99] | -0.016 | 0.058 | AGA search | 1.94 | 2.08 | ab plane | -0.43 | . | . | . | . | DFT | MS
MMD-374 | Fe5Co3N | 2 | 18 | tetragonal | I-4m2Â [119] | -0.02 | 0.063 | AGA search | 1.91 | 2.03 | c | 1.1 | . | . | . | . | DFT | MS
MMD-375 | Fe5Co3N | 1 | 9 | tetragonal | P4mmÂ [99] | -0.017 | 0.065 | AGA search | 1.93 | 2.05 | c | 1.46 | . | . | . | . | DFT | MS
MMD-376 | Fe4Co4N | 1 | 9 | tetragonal | P4/mmmÂ [123] | -0.019 | 0.056 | AGA search | 1.84 | 1.97 | c | 1.65 | . | . | . | . | DFT | MS
MMD-377 | Fe3Co5N | 2 | 18 | tetragonal | I4mmÂ [107] | -0.015 | 0.045 | AGA search | 1.41 | 1.57 | c | 0.36 | . | . | . | . | DFT | MS
MMD-378 | Fe2Co6N | 4 | 36 | cubic | Fm-3mÂ [225] | -0.028 | 0.017 | AGA search | 1.41 | 1.57 | <111> | . | . | . | 0 | . | DFT | MS
MMD-379 | FeCo7N | 4 | 36 | cubic | F-43mÂ [216] | 0.008 | 0.038 | AGA search | 1.37 | 1.53 | <111> | . | . | . | 0 | . | DFT | MS
MMD-380 | Fe3Co5N | 2 | 18 | tetragonal | I4mmÂ [107] | -0.015 | 0.045 | AGA search | 1.41 | 1.57 | c | 0.36 | . | . | . | . | DFT | MS
MMD-381 | Fe2Co6N | 4 | 36 | cubic | Fm-3mÂ [225] | -0.028 | 0.017 | AGA search | 1.41 | 1.57 | <111> | . | . | . | 0 | . | DFT | MS
MMD-382 | Fe4Co4N | 2 | 18 | tetragonal | I4/mmmÂ [139] | -0.002 | 0.073 | AGA search | 1.5 | 1.66 | c | 0.17 | . | . | . | . | DFT | MS
MMD-383 | Fe3Co5N | 2 | 18 | tetragonal | I4mmÂ [107] | -0.015 | 0.045 | AGA search | 1.41 | 1.57 | c | 0.36 | . | . | . | . | DFT | MS
MMD-384 | FeCo7N | 2 | 18 | tetragonal | P4/nmmÂ [129] | 0.008 | 0.037 | AGA search | 1.37 | 1.53 | ab plane | -0.15 | . | . | . | . | DFT | MS
MMD-385 | Fe2Co6N | 4 | 36 | cubic | Fm-3mÂ [225] | -0.028 | 0.017 | AGA search | 1.41 | 1.57 | <111> | . | . | . | 0 | . | DFT | MS
MMD-386 | Fe5Co3N | 2 | 18 | tetragonal | I-4m2Â [119] | -0.019 | 0.063 | AGA search | 1.9 | 2.03 | c | 1.11 | . | . | . | . | DFT | MS
MMD-387 | Fe4Co4N | 2 | 18 | tetragonal | I4/mmmÂ [139] | -0.01 | 0.065 | AGA search | 1.86 | 1.95 | c | 1.77 | . | . | . | . | DFT | MS
MMD-388 | Fe5Co3N | 2 | 18 | tetragonal | I-4m2Â [119] | -0.018 | 0.065 | AGA search | 1.93 | 2.01 | c | 1.11 | . | . | . | . | DFT | MS
MMD-389 | Fe5Co3N | 2 | 18 | tetragonal | P4_2/mmcÂ [131] | -0.016 | 0.066 | AGA search | 1.93 | 2.02 | c | 1.3 | . | . | . | . | DFT | MS
MMD-390 | Fe5Co3N | 2 | 18 | tetragonal | P4/nmmÂ [129] | -0.016 | 0.067 | AGA search | 1.93 | 2.01 | c | 0.9 | . | . | . | . | DFT | MS
MMD-391 | Fe6Co2N | 2 | 18 | tetragonal | I4/mmmÂ [139] | -0.021 | 0.052 | AGA search | 1.98 | 2.06 | c | 0.8 | . | . | . | . | DFT | MS
MMD-392 | Fe7CoN | 2 | 18 | tetragonal | P4/mmmÂ [123] | -0.023 | 0.03 | AGA search | 2.04 | 2.13 | c | 0.95 | . | . | . | . | DFT | MS
MMD-393 | Fe7CoN | 2 | 18 | tetragonal | P4/nmmÂ [129] | -0.023 | 0.03 | AGA search | 2.02 | 2.11 | c | 1.06 | . | . | . | . | DFT | MS
MMD-394 | Fe7CoN | 2 | 18 | tetragonal | I-4m2Â [119] | -0.022 | 0.031 | AGA search | 2.07 | 2.16 | c | 1.44 | . | . | . | . | DFT | MS
MMD-395 | Fe4Co4N | 2 | 18 | tetragonal | I4/mmmÂ [139] | -0.011 | 0.064 | AGA search | 1.86 | 1.95 | c | 1.82 | . | . | . | . | DFT | MS
MMD-396 | FeCo7N | 2 | 18 | tetragonal | P4/nmmÂ [129] | 0.008 | 0.038 | AGA search | 1.36 | 1.54 | ab plane | -0.33 | . | . | . | . | DFT | MS
MMD-397 | FeCo7N | 4 | 36 | cubic | F-43mÂ [216] | 0.009 | 0.038 | AGA search | 1.36 | 1.53 | <111> | . | . | . | -0.01 | . | DFT | MS
MMD-398 | FeCo7N | 2 | 18 | tetragonal | P4_2/mmcÂ [131] | 0.01 | 0.04 | AGA search | 1.36 | 1.54 | ab plane | -0.03 | . | . | . | . | DFT | MS
MMD-399 | Fe2Co6N | 4 | 36 | cubic | Fm-3mÂ [225] | -0.026 | 0.019 | AGA search | 1.4 | 1.58 | <111> | . | . | . | 0 | . | DFT | MS
MMD-400 | Fe3Co5N | 2 | 18 | tetragonal | I4mmÂ [107] | -0.013 | 0.047 | AGA search | 1.39 | 1.58 | c | 0.36 | . | . | . | . | DFT | MS
MMD-401 | Fe3Co5N | 2 | 18 | tetragonal | P4/mmmÂ [123] | -0.012 | 0.048 | AGA search | 1.4 | 1.58 | c | 0.34 | . | . | . | . | DFT | MS
MMD-402 | Fe4Co4N | 2 | 18 | tetragonal | I4/mmmÂ [139] | 0.002 | 0.077 | AGA search | 1.47 | 1.66 | c | 0.19 | . | . | . | . | DFT | MS
MMD-403 | FeCo5N2 | 2 | 16 | monoclinic | C2Â [5] | 0.04 | 0.073 | AGA search | 0.8 | 0.95 | b | 0.2 | -0.2 | -0.4 | . | . | DFT | MS
MMD-404 | FeCo5N2 | 2 | 16 | monoclinic | C2Â [5] | 0.044 | 0.077 | AGA search | 0.85 | 1.02 | b | -0.47 | -0.75 | -0.28 | . | . | DFT | MS
MMD-405 | FeCo2N | 4 | 16 | orthorhombic | C222_1Â [20] | 0.016 | 0.083 | AGA search | 0.99 | 1.17 | a | -1.63 | -0.46 | 1.17 | . | . | DFT | MS
MMD-406 | FeCo2N | 4 | 16 | monoclinic | CcÂ [9] | 0.018 | 0.084 | AGA search | 0.92 | 1.09 | b | -0.83 | -0.98 | -0.14 | . | . | DFT | MS
MMD-407 | Fe3Co3N2 | 1 | 8 | triclinic | P1Â [1] | -0.005 | 0.079 | AGA search | 1.06 | 1.25 | . | . | . | . | . | . | DFT | MS
MMD-408 | Fe3Co3N2 | 1 | 8 | triclinic | P1Â [1] | -0.003 | 0.081 | AGA search | 1.14 | 1.34 | . | . | . | . | . | . | DFT | MS
MMD-409 | Fe2CoN | 4 | 16 | monoclinic | C2Â [5] | -0.028 | 0.073 | AGA search | 1.28 | 1.5 | a | -1.36 | -1.3 | 0.06 | . | . | DFT | MS
MMD-410 | Fe5CoN2 | 2 | 16 | monoclinic | C2Â [5] | -0.047 | 0.045 | AGA search | 1.42 | 1.65 | a | -1.08 | -0.47 | 0.6 | . | . | DFT | MS
MMD-411 | FeCo7N2 | 1 | 10 | triclinic | P1Â [1] | 0.044 | 0.071 | AGA search | 1.02 | 1.18 | . | . | . | . | . | . | DFT | MS
MMD-412 | FeCo7N2 | 1 | 10 | tetragonal | P4/mmmÂ [123] | 0.035 | 0.062 | AGA search | 1.37 | 1.54 | ab plane | -0.4 | . | . | . | . | DFT | MS
MMD-413 | Fe3Co5N2 | 1 | 10 | orthorhombic | PmmmÂ [47] | -0.024 | 0.043 | AGA search | 1.55 | 1.73 | c | 0.07 | 0.01 | -0.06 | . | . | DFT | MS
MMD-414 | Fe2Co2N | 2 | 10 | tetragonal | P4_2/mmcÂ [131] | -0.037 | 0.044 | AGA search | 1.6 | 1.77 | c | 0.13 | . | . | . | . | DFT | MS
MMD-415 | Fe5Co3N2 | 1 | 10 | orthorhombic | PmmmÂ [47] | -0.038 | 0.056 | AGA search | 1.65 | 1.82 | c | 0.63 | -0.13 | -0.75 | . | . | DFT | MS
MMD-416 | Fe3CoN | 1 | 5 | tetragonal | P4/mmmÂ [123] | -0.036 | 0.054 | AGA search | 1.66 | 1.85 | c | 0.54 | . | . | . | . | DFT | MS
MMD-417 | Fe3CoN | 4 | 20 | tetragonal | I4mmÂ [107] | -0.033 | 0.057 | AGA search | 1.73 | 1.91 | c | 0.97 | . | . | . | . | DFT | MS
MMD-418 | Fe3CoN | 2 | 10 | orthorhombic | Pmm2Â [25] | -0.036 | 0.054 | AGA search | 1.76 | 1.92 | c | 0.23 | -0.46 | -0.68 | . | . | DFT | MS
MMD-419 | Fe7CoN2 | 1 | 10 | tetragonal | P4/mmmÂ [123] | -0.037 | 0.037 | AGA search | 1.87 | 2.01 | c | 0.85 | . | . | . | . | DFT | MS
MMD-420 | Fe7CoN2 | 2 | 20 | tetragonal | I4mmÂ [107] | -0.032 | 0.042 | AGA search | 1.83 | 2 | c | 0.88 | . | . | . | . | DFT | MS
MMD-421 | Fe7CoN2 | 1 | 10 | triclinic | P1Â [1] | -0.03 | 0.044 | AGA search | 1.51 | 1.71 | . | . | . | . | . | . | DFT | MS
MMD-422 | Fe7CoN2 | 1 | 10 | tetragonal | P4/mmmÂ [123] | -0.029 | 0.045 | AGA search | 1.88 | 2.02 | ab plane | -0.35 | . | . | . | . | DFT | MS
MMD-423 | FeCo4N | 4 | 24 | orthorhombic | CmmmÂ [65] | 0.016 | 0.06 | AGA search | 1.41 | 1.57 | a | -0.17 | 0.13 | 0.29 | . | . | DFT | MS
MMD-424 | FeCo4N | 4 | 24 | orthorhombic | Amm2Â [38] | 0.017 | 0.061 | AGA search | 1.41 | 1.57 | c | 0.36 | 0.3 | -0.06 | . | . | DFT | MS
MMD-425 | FeCo4N | 4 | 24 | orthorhombic | Amm2Â [38] | 0.014 | 0.058 | AGA search | 1.41 | 1.57 | c | 1.03 | 1 | -0.03 | . | . | DFT | MS
MMD-426 | FeCo4N | 4 | 24 | orthorhombic | Amm2Â [38] | 0.017 | 0.061 | AGA search | 1.41 | 1.58 | c | 0.35 | 0.32 | -0.03 | . | . | DFT | MS
MMD-427 | FeCo4N | 4 | 24 | orthorhombic | CmmmÂ [65] | 0.021 | 0.066 | AGA search | 1.39 | 1.56 | a | -1.23 | -0.68 | 0.55 | . | . | DFT | MS
MMD-428 | FeCo4N | 4 | 24 | orthorhombic | CmmmÂ [65] | 0.023 | 0.067 | AGA search | 1.39 | 1.55 | a | -0.85 | 0.66 | 1.51 | . | . | DFT | MS
MMD-429 | Fe2Co3N | 4 | 24 | orthorhombic | Amm2Â [38] | -0.012 | 0.055 | AGA search | 1.52 | 1.68 | c | 1.4 | 1.24 | -0.16 | . | . | DFT | MS
MMD-430 | Fe2Co3N | 4 | 24 | orthorhombic | Amm2Â [38] | -0.01 | 0.057 | AGA search | 1.52 | 1.68 | c | 1.28 | 1.46 | 0.18 | . | . | DFT | MS
MMD-431 | Fe2Co3N | 4 | 24 | orthorhombic | Amm2Â [38] | -0.01 | 0.057 | AGA search | 1.52 | 1.68 | c | 1.28 | 1.46 | 0.18 | . | . | DFT | MS
MMD-432 | Fe2Co3N | 4 | 24 | orthorhombic | Amm2Â [38] | -0.009 | 0.058 | AGA search | 1.51 | 1.67 | c | 1.39 | 1.89 | 0.49 | . | . | DFT | MS
MMD-433 | Fe2Co3N | 4 | 24 | orthorhombic | Amm2Â [38] | -0.009 | 0.058 | AGA search | 1.53 | 1.68 | c | 1.18 | 1.48 | 0.3 | . | . | DFT | MS
MMD-434 | Fe2Co3N | 4 | 24 | orthorhombic | Amm2Â [38] | -0.008 | 0.059 | AGA search | 1.51 | 1.67 | c | 1.39 | 1.67 | 0.28 | . | . | DFT | MS
MMD-435 | Fe2Co3N | 4 | 24 | orthorhombic | Amm2Â [38] | -0.006 | 0.061 | AGA search | 1.53 | 1.69 | c | 0.59 | 0.47 | -0.12 | . | . | DFT | MS
MMD-436 | Fe3Co2N | 4 | 24 | orthorhombic | Amm2Â [38] | -0.018 | 0.071 | AGA search | 1.57 | 1.74 | c | 0.9 | 1.08 | 0.18 | . | . | DFT | MS
MMD-437 | Fe3Co2N | 4 | 24 | orthorhombic | Amm2Â [38] | -0.017 | 0.073 | AGA search | 1.63 | 1.79 | c | 0.66 | 0.74 | 0.08 | . | . | DFT | MS
MMD-438 | Fe3Co2N | 4 | 24 | orthorhombic | Amm2Â [38] | -0.017 | 0.073 | AGA search | 1.6 | 1.76 | c | 0.81 | 1.07 | 0.26 | . | . | DFT | MS
MMD-439 | Fe3Co2N | 4 | 24 | orthorhombic | Amm2Â [38] | -0.014 | 0.076 | AGA search | 1.61 | 1.78 | c | 1.65 | 1.48 | -0.17 | . | . | DFT | MS
MMD-440 | Fe3Co2N | 4 | 24 | orthorhombic | Amm2Â [38] | -0.013 | 0.076 | AGA search | 1.63 | 1.79 | c | 0.49 | 0.94 | 0.44 | . | . | DFT | MS
MMD-441 | Fe3Co2N | 4 | 24 | orthorhombic | Amm2Â [38] | -0.012 | 0.078 | AGA search | 1.61 | 1.78 | c | 1.46 | 1.4 | -0.06 | . | . | DFT | MS
MMD-442 | Fe3Co2N | 4 | 24 | orthorhombic | Amm2Â [38] | -0.011 | 0.079 | AGA search | 1.63 | 1.8 | c | 1.15 | 1.12 | -0.03 | . | . | DFT | MS
MMD-443 | Fe4CoN | 4 | 24 | orthorhombic | Amm2Â [38] | -0.018 | 0.06 | AGA search | 1.85 | 1.99 | c | 1.12 | 1.15 | 0.03 | . | . | DFT | MS
MMD-444 | Fe4CoN | 4 | 24 | orthorhombic | CmcmÂ [63] | -0.015 | 0.063 | AGA search | 1.76 | 1.93 | a | -0.51 | -0.89 | -0.38 | . | . | DFT | MS
MMD-445 | Fe4CoN | 4 | 24 | orthorhombic | Amm2Â [38] | -0.015 | 0.063 | AGA search | 1.79 | 1.95 | c | 0.78 | 0.68 | -0.1 | . | . | DFT | MS
MMD-446 | Fe4CoN | 2 | 12 | orthorhombic | CmmmÂ [65] | -0.013 | 0.065 | AGA search | 1.8 | 1.95 | a | -1.35 | 0.23 | 1.57 | . | . | DFT | MS
MMD-447 | Fe4CoN | 4 | 24 | orthorhombic | Amm2Â [38] | -0.011 | 0.067 | AGA search | 1.75 | 1.92 | c | 0.66 | 0.58 | -0.08 | . | . | DFT | MS
MMD-448 | Fe4CoN | 4 | 24 | orthorhombic | Amm2Â [38] | -0.013 | 0.065 | AGA search | 1.83 | 1.97 | c | 1.47 | 1.39 | -0.07 | . | . | DFT | MS
MMD-449 | Fe4CoN | 4 | 24 | orthorhombic | CmcmÂ [63] | -0.01 | 0.068 | AGA search | 1.71 | 1.88 | a | -0.02 | -0.82 | -0.8 | . | . | DFT | MS
MMD-450 | Fe5CoN | 2 | 14 | tetragonal | P4/mmmÂ [123] | -0.022 | 0.045 | AGA search | 1.98 | 2.11 | c | 0.67 | . | . | . | . | DFT | MS
MMD-451 | FeCo5N | 2 | 14 | tetragonal | P4mmÂ [99] | 0.015 | 0.053 | AGA search | 1.49 | 1.65 | c | 0.6 | . | . | . | . | DFT | MS
MMD-452 | Fe2Co4N | 2 | 14 | tetragonal | P4/mmmÂ [123] | -0.017 | 0.041 | AGA search | 1.57 | 1.72 | c | 0.54 | . | . | . | . | DFT | MS
MMD-453 | Fe3Co3N | 2 | 14 | orthorhombic | PmmmÂ [47] | -0.019 | 0.058 | AGA search | 1.59 | 1.74 | a | -0.7 | 0.01 | 0.71 | . | . | DFT | MS
MMD-454 | Fe3Co3N | 2 | 14 | tetragonal | P-4m2Â [115] | -0.018 | 0.059 | AGA search | 1.59 | 1.74 | c | 0.69 | . | . | . | . | DFT | MS
MMD-455 | Fe3Co3N | 2 | 14 | orthorhombic | Pmm2Â [25] | -0.018 | 0.059 | AGA search | 1.6 | 1.76 | c | 0.88 | 1.08 | 0.2 | . | . | DFT | MS
MMD-456 | Fe4Co2N | 2 | 14 | tetragonal | P4mmÂ [99] | -0.019 | 0.066 | AGA search | 1.83 | 1.97 | c | 1.57 | . | . | . | . | DFT | MS
MMD-457 | Fe4Co2N | 2 | 14 | tetragonal | P4/mmmÂ [123] | -0.02 | 0.065 | AGA search | 1.89 | 2.02 | c | 1.82 | . | . | . | . | DFT | MS
MMD-458 | Fe4Co2N | 2 | 14 | orthorhombic | PmmmÂ [47] | -0.016 | 0.069 | AGA search | 1.74 | 1.89 | a | -0.52 | -1.19 | -0.67 | . | . | DFT | MS
MMD-459 | Fe4Co2N | 2 | 14 | tetragonal | P4mmÂ [99] | -0.015 | 0.07 | AGA search | 1.72 | 1.88 | c | 1.04 | . | . | . | . | DFT | MS
MMD-460 | Fe4Co2N | 2 | 14 | tetragonal | P4mmÂ [99] | -0.014 | 0.072 | AGA search | 1.76 | 1.91 | c | 0.58 | . | . | . | . | DFT | MS
MMD-461 | Fe4Co2N | 2 | 14 | tetragonal | P4/mmmÂ [123] | -0.012 | 0.073 | AGA search | 1.77 | 1.92 | c | 0.42 | . | . | . | . | DFT | MS
MMD-462 | Fe4Co2N | 4 | 28 | orthorhombic | Imm2Â [44] | -0.018 | 0.067 | AGA search | 1.86 | 2.02 | c | 0.97 | 1.7 | 0.73 | . | . | DFT | MS
MMD-463 | Fe5Co2N | 4 | 32 | orthorhombic | Amm2Â [38] | -0.024 | 0.056 | AGA search | 1.95 | 2.09 | c | 0.82 | 0.77 | -0.06 | . | . | DFT | MS
MMD-464 | Fe5Co2N | 4 | 32 | orthorhombic | Amm2Â [38] | -0.021 | 0.058 | AGA search | 1.92 | 2.06 | c | 0.94 | 0.93 | -0.02 | . | . | DFT | MS
MMD-465 | Fe6CoN | 4 | 32 | orthorhombic | Amm2Â [38] | -0.024 | 0.036 | AGA search | 2.04 | 2.17 | c | 0.2 | 0.09 | -0.12 | . | . | DFT | MS
MMD-466 | Fe6CoN | 4 | 32 | orthorhombic | Amm2Â [38] | -0.021 | 0.038 | AGA search | 2.04 | 2.14 | c | 0.48 | 0.53 | 0.05 | . | . | DFT | MS
MMD-467 | Fe6CoN | 4 | 32 | orthorhombic | CmcmÂ [63] | -0.019 | 0.04 | AGA search | 2.01 | 2.15 | c | 0.28 | -0.69 | -0.97 | . | . | DFT | MS
MMD-468 | FeCo6N | 4 | 32 | orthorhombic | Amm2Â [38] | 0.019 | 0.052 | AGA search | 1.49 | 1.65 | . | . | . | . | . | . | DFT | MS
MMD-469 | FeCo6N | 4 | 32 | orthorhombic | CmmmÂ [65] | 0.021 | 0.055 | AGA search | 1.48 | 1.63 | c | 0.51 | -0.02 | -0.53 | . | . | DFT | MS
MMD-470 | Fe2Co5N | 4 | 32 | orthorhombic | CmmmÂ [65] | -0.007 | 0.044 | AGA search | 1.59 | 1.74 | c | 0.08 | -0.16 | -0.24 | . | . | DFT | MS
MMD-471 | Fe3Co4N | 4 | 32 | orthorhombic | Amm2Â [38] | -0.007 | 0.06 | AGA search | 1.61 | 1.75 | c | 0.34 | 0.47 | 0.13 | . | . | DFT | MS
MMD-472 | Fe3Co4N | 4 | 32 | orthorhombic | CmmmÂ [65] | -0.009 | 0.059 | AGA search | 1.62 | 1.76 | c | 0.1 | -0.41 | -0.51 | . | . | DFT | MS
MMD-473 | Fe4Co3N | 4 | 32 | orthorhombic | Amm2Â [38] | -0.018 | 0.067 | AGA search | 1.84 | 1.99 | c | 1.61 | 1.56 | -0.05 | . | . | DFT | MS
MMD-474 | Fe4Co3N | 4 | 32 | orthorhombic | Amm2Â [38] | -0.016 | 0.069 | AGA search | 1.82 | 1.96 | c | 1.38 | 1.37 | -0.01 | . | . | DFT | MS
MMD-475 | Fe5Co3N | 2 | 18 | tetragonal | I-4m2Â [119] | -0.02 | 0.063 | AGA search | 1.91 | 2.03 | c | 1.09 | . | . | . | . | DFT | MS
MMD-476 | Fe5Co3N | 1 | 9 | tetragonal | P4mmÂ [99] | -0.017 | 0.065 | AGA search | 1.93 | 2.05 | c | 1.46 | . | . | . | . | DFT | MS
MMD-477 | Fe11Co5N2 | 1 | 18 | tetragonal | P-4m2Â [115] | -0.02 | 0.059 | AGA search | 1.93 | 2.05 | c | 0.79 | . | . | . | . | DFT | MS
MMD-478 | Fe11Co5N2 | 1 | 18 | orthorhombic | Pmm2Â [25] | -0.018 | 0.061 | AGA search | 1.92 | 2.04 | c | 1.28 | 1.26 | -0.02 | . | . | DFT | MS
MMD-479 | Fe6Co2N | 2 | 18 | tetragonal | I4/mmmÂ [139] | -0.023 | 0.051 | AGA search | 1.96 | 2.07 | c | 0.79 | . | . | . | . | DFT | MS
MMD-480 | Fe13Co3N2 | 1 | 18 | tetragonal | P4mmÂ [99] | -0.022 | 0.042 | AGA search | 1.98 | 2.09 | c | 1.14 | . | . | . | . | DFT | MS
MMD-481 | Fe13Co3N2 | 1 | 18 | tetragonal | P-4m2Â [115] | -0.021 | 0.043 | AGA search | 1.98 | 2.09 | c | 1.22 | . | . | . | . | DFT | MS
MMD-482 | Fe7CoN | 2 | 18 | tetragonal | P4/nmmÂ [129] | -0.024 | 0.029 | AGA search | 2.01 | 2.11 | c | 1.17 | . | . | . | . | DFT | MS
MMD-483 | Fe7CoN | 2 | 18 | tetragonal | P4/mmmÂ [123] | -0.023 | 0.03 | AGA search | 2.03 | 2.13 | c | 1.03 | . | . | . | . | DFT | MS
MMD-484 | Fe15CoN2 | 1 | 18 | tetragonal | P-4m2Â [115] | -0.025 | 0.017 | AGA search | 2.1 | 2.19 | c | 0.95 | . | . | . | . | DFT | MS
MMD-485 | FeCo7N | 2 | 18 | tetragonal | P4/nmmÂ [129] | 0.008 | 0.037 | AGA search | 1.37 | 1.53 | ab plane | -0.16 | . | . | . | . | DFT | MS
MMD-486 | FeCo7N | 4 | 36 | cubic | F-43mÂ [216] | 0.008 | 0.038 | AGA search | 1.37 | 1.53 | <111> | . | . | . | -0.01 | . | DFT | MS
MMD-487 | Fe3Co13N2 | 1 | 18 | tetragonal | P-4m2Â [115] | -0.009 | 0.028 | AGA search | 1.4 | 1.56 | c | 0.07 | . | . | . | . | DFT | MS
MMD-488 | Fe2Co6N | 4 | 36 | cubic | Fm-3mÂ [225] | -0.028 | 0.017 | AGA search | 1.41 | 1.57 | <111> | . | . | . | 0 | . | DFT | MS
MMD-489 | Fe5Co11N2 | 1 | 18 | tetragonal | P4mmÂ [99] | -0.021 | 0.031 | AGA search | 1.41 | 1.56 | c | 0.2 | . | . | . | . | DFT | MS
MMD-490 | Fe3Co5N | 2 | 18 | tetragonal | I4mmÂ [107] | -0.015 | 0.045 | AGA search | 1.41 | 1.57 | c | 0.36 | . | . | . | . | DFT | MS
MMD-491 | Fe3Co5N | 2 | 18 | tetragonal | P4/mmmÂ [123] | -0.014 | 0.045 | AGA search | 1.42 | 1.58 | c | 0.29 | . | . | . | . | DFT | MS
MMD-492 | Fe7Co9N2 | 1 | 18 | tetragonal | P4mmÂ [99] | -0.008 | 0.06 | AGA search | 1.46 | 1.62 | c | 0.14 | . | . | . | . | DFT | MS
MMD-493 | Fe4Co4N | 1 | 9 | tetragonal | P4/mmmÂ [123] | -0.019 | 0.056 | AGA search | 1.84 | 1.97 | c | 1.64 | . | . | . | . | DFT | MS
MMD-494 | Fe9Co7N2 | 1 | 18 | tetragonal | P-4m2Â [115] | -0.017 | 0.066 | AGA search | 1.87 | 2 | c | 1.49 | . | . | . | . | DFT | MS
MMD-495 | Fe9Co7N2 | 1 | 18 | tetragonal | P4mmÂ [99] | -0.014 | 0.069 | AGA search | 1.85 | 1.98 | c | 1.82 | . | . | . | . | DFT | MS
MMD-496 | ZrCo6 | 2 | 14 | tetragonal | I4/mmmÂ [139] | -0.115 | 0.048 | AGA search | 1.16 | 1.09 | ab plane | -1.63 | . | . | . | . | DFT | MS
MMD-497 | ZrCo6 | 2 | 14 | triclinic | P-1Â [2] | -0.091 | 0.072 | AGA search | 1.15 | 1.09 | . | . | . | . | . | . | DFT | MS
MMD-498 | ZrCo7 | 2 | 16 | triclinic | P-1Â [2] | -0.071 | 0.072 | AGA search | 1.2 | 1.16 | . | . | . | . | . | . | DFT | MS
MMD-499 | ZrCo8 | 2 | 18 | triclinic | P-1Â [2] | -0.06 | 0.067 | AGA search | 1.25 | 1.21 | . | . | . | . | . | . | DFT | MS
MMD-500 | ZrCo9 | 6 | 60 | trigonal | R-3Â [148] | -0.06 | 0.054 | AGA search | 1.3 | 1.28 | c | 0.3 | . | . | . | . | DFT | MS
MMD-501 | ZrCo9 | 2 | 20 | triclinic | P-1Â [2] | -0.059 | 0.055 | AGA search | 1.28 | 1.26 | . | . | . | . | . | . | DFT | MS
MMD-502 | ZrCo9 | 2 | 20 | triclinic | P-1Â [2] | -0.058 | 0.056 | AGA search | 1.27 | 1.25 | . | . | . | . | . | . | DFT | MS
MMD-503 | ZrCo6 | 2 | 14 | tetragonal | I4/mmmÂ [139] | -0.115 | 0.048 | AGA search | 1.15 | 1.09 | ab plane | -1.63 | . | . | . | . | DFT | MS
MMD-504 | ZrCo6 | 4 | 28 | monoclinic | C2/cÂ [15] | -0.106 | 0.057 | AGA search | 1.16 | 1.1 | c | 0.75 | 0.57 | -0.18 | . | . | DFT | MS
MMD-505 | ZrCo6 | 4 | 28 | monoclinic | C2/cÂ [15] | -0.106 | 0.057 | AGA search | 1.16 | 1.1 | c | 0.74 | 0.57 | -0.16 | . | . | DFT | MS
MMD-506 | ZrCo6 | 6 | 42 | tetragonal | I4/mmmÂ [139] | -0.115 | 0.049 | AGA search | 1.16 | 1.1 | a | 0 | 1.59 | 1.59 | . | . | DFT | MS
MMD-507 | ZrCo6 | 2 | 14 | tetragonal | I4/mmmÂ [139] | -0.115 | 0.048 | AGA search | 1.15 | 1.09 | ab plane | -1.61 | . | . | . | . | DFT | MS
MMD-508 | ZrCo6 | 2 | 14 | tetragonal | I4/mmmÂ [139] | -0.115 | 0.048 | AGA search | 1.15 | 1.09 | ab plane | -1.64 | . | . | . | . | DFT | MS
MMD-509 | ZrCo6 | 2 | 14 | tetragonal | I4/mmmÂ [139] | -0.115 | 0.049 | AGA search | 1.15 | 1.09 | ab plane | -1.64 | . | . | . | . | DFT | MS
MMD-510 | ZrCo7 | 4 | 32 | monoclinic | C2/mÂ [12] | -0.072 | 0.071 | AGA search | 1.25 | 1.2 | b | -0.94 | -1.42 | -0.47 | . | . | DFT | MS
MMD-511 | ZrCo7 | 4 | 32 | monoclinic | C2/mÂ [12] | -0.072 | 0.071 | AGA search | 1.25 | 1.2 | b | -0.94 | -1.42 | -0.48 | . | . | DFT | MS
MMD-512 | ZrCo7 | 2 | 16 | triclinic | P-1Â [2] | -0.071 | 0.072 | AGA search | 1.21 | 1.16 | . | . | . | . | . | . | DFT | MS
MMD-513 | ZrCo7 | 3 | 24 | triclinic | P1Â [1] | -0.078 | 0.065 | AGA search | 1.23 | 1.18 | . | . | . | . | . | . | DFT | MS
MMD-514 | ZrCo7 | 4 | 32 | triclinic | P-1Â [2] | -0.085 | 0.058 | AGA search | 1.2 | 1.16 | . | . | . | . | . | . | DFT | MS
MMD-515 | ZrCo8 | 2 | 18 | triclinic | P-1Â [2] | -0.054 | 0.073 | AGA search | 1.25 | 1.21 | . | . | . | . | . | . | DFT | MS
MMD-516 | ZrCo8 | 2 | 18 | triclinic | P-1Â [2] | -0.054 | 0.073 | AGA search | 1.25 | 1.21 | . | . | . | . | . | . | DFT | MS
MMD-517 | ZrCo8 | 2 | 18 | triclinic | P-1Â [2] | -0.053 | 0.074 | AGA search | 1.24 | 1.21 | . | . | . | . | . | . | DFT | MS
MMD-518 | ZrCo8 | 2 | 18 | triclinic | P-1Â [2] | -0.053 | 0.074 | AGA search | 1.28 | 1.24 | . | . | . | . | . | . | DFT | MS
MMD-519 | ZrCo8 | 6 | 54 | monoclinic | CmÂ [8] | -0.061 | 0.066 | AGA search | 1.27 | 1.23 | b | -0.05 | -0.15 | -0.11 | . | . | DFT | MS
MMD-520 | ZrCo8 | 4 | 36 | triclinic | P-1Â [2] | -0.072 | 0.055 | AGA search | 1.27 | 1.23 | . | . | . | . | . | . | DFT | MS
MMD-521 | ZrCo9 | 6 | 60 | trigonal | R-3Â [148] | -0.06 | 0.054 | AGA search | 1.3 | 1.28 | c | 0.3 | . | . | . | . | DFT | MS
MMD-522 | ZrCo9 | 2 | 20 | triclinic | P-1Â [2] | -0.059 | 0.055 | AGA search | 1.28 | 1.26 | . | . | . | . | . | . | DFT | MS
MMD-523 | ZrCo9 | 3 | 30 | triclinic | P1Â [1] | -0.039 | 0.076 | AGA search | 1.3 | 1.27 | . | . | . | . | . | . | DFT | MS
MMD-524 | ZrCo9 | 4 | 40 | triclinic | P-1Â [2] | -0.059 | 0.055 | AGA search | 1.28 | 1.26 | . | . | . | . | . | . | DFT | MS
MMD-525 | Zr2Co8B | 2 | 22 | orthorhombic | Amm2Â [38] | -0.238 | 0.057 | AGA search | 0.68 | 0.64 | a | -0.69 | 0.2 | 0.9 | . | . | DFT | MS
MMD-526 | Zr2Co12B | 2 | 30 | orthorhombic | CmmmÂ [65] | -0.15 | 0.067 | AGA search | 0.9 | 0.88 | c | 0.67 | -0.11 | -0.78 | . | . | DFT | MS
MMD-527 | Zr2Co14B | 1 | 17 | triclinic | P1Â [1] | -0.108 | 0.083 | AGA search | 1.07 | 1.05 | . | . | . | . | . | . | DFT | MS
MMD-528 | Zr2Co8C | 2 | 22 | orthorhombic | CmmmÂ [65] | -0.186 | 0.085 | AGA search | 0.58 | 0.56 | c | 0.19 | 0.18 | -0.01 | . | . | DFT | MS
MMD-529 | Zr2Co11C | 1 | 14 | triclinic | P1Â [1] | -0.075 | 0.138 | AGA search | 0.93 | 0.9 | . | . | . | . | . | . | DFT | MS
MMD-530 | Zr2Co14C | 2 | 34 | tetragonal | I4/mmmÂ [139] | -0.102 | 0.074 | AGA search | 0.94 | 0.94 | . | . | . | . | . | . | DFT | MS
MMD-531 | Zr2Co8N | 2 | 22 | monoclinic | CmÂ [8] | -0.25 | 0.256 | AGA search | 0.9 | 0.85 | a | -0.46 | 0.28 | 0.74 | . | . | DFT | MS
MMD-532 | Zr2Co11N | 1 | 14 | triclinic | P1Â [1] | -0.145 | 0.186 | AGA search | 1.01 | 0.97 | . | . | . | . | . | . | DFT | MS
MMD-533 | Zr2Co12N | 1 | 15 | triclinic | P1Â [1] | -0.147 | 0.162 | AGA search | 1.11 | 1.07 | . | . | . | . | . | . | DFT | MS
MMD-534 | Zr2Co10B | 2 | 26 | triclinic | P1Â [1] | -0.201 | 0.049 | AGA search | 0.83 | 0.81 | . | . | . | . | . | . | DFT | MS
MMD-535 | Zr2Co10B | 2 | 26 | triclinic | P1Â [1] | -0.201 | 0.049 | AGA search | 0.83 | 0.81 | . | . | . | . | . | . | DFT | MS
MMD-536 | Zr2Co11B | 2 | 28 | monoclinic | P2_1/mÂ [11] | -0.165 | 0.067 | AGA search | 0.9 | 0.88 | . | . | . | . | . | . | DFT | MS
MMD-537 | Zr2Co11B | 2 | 28 | triclinic | P-1Â [2] | -0.162 | 0.07 | AGA search | 0.93 | 0.91 | . | . | . | . | . | . | DFT | MS
MMD-538 | Zr2Co12B | 2 | 30 | triclinic | P-1Â [2] | -0.148 | 0.068 | AGA search | 0.97 | 0.95 | . | . | . | . | . | . | DFT | MS
MMD-539 | Zr2Co12B | 2 | 30 | triclinic | P-1Â [2] | -0.149 | 0.068 | AGA search | 0.99 | 0.97 | . | . | . | . | . | . | DFT | MS
MMD-540 | Zr2Co12B | 2 | 30 | triclinic | P-1Â [2] | -0.149 | 0.068 | AGA search | 0.99 | 0.97 | . | . | . | . | . | . | DFT | MS
MMD-541 | Zr2Co12B | 2 | 30 | triclinic | P-1Â [2] | -0.146 | 0.07 | AGA search | 1.01 | 0.97 | . | . | . | . | . | . | DFT | MS
MMD-542 | Zr2Co13B | 2 | 32 | triclinic | P1Â [1] | -0.143 | 0.06 | AGA search | 0.99 | 0.97 | . | . | . | . | . | . | DFT | MS
MMD-543 | Zr2Co14B | 2 | 34 | monoclinic | P2_1/mÂ [11] | -0.127 | 0.064 | AGA search | 1.02 | 1.02 | . | . | . | . | . | . | DFT | MS
MMD-544 | Zr2Co14B | 2 | 34 | monoclinic | P2_1/mÂ [11] | -0.127 | 0.064 | AGA search | 1.02 | 1.02 | c | 0.35 | 0.64 | 0.28 | . | . | DFT | MS
MMD-545 | Zr2Co15B | 2 | 36 | triclinic | P1Â [1] | -0.104 | 0.076 | AGA search | 1.13 | 1.12 | . | . | . | . | . | . | DFT | MS
MMD-546 | Zr2Co16B | 2 | 38 | monoclinic | CmÂ [8] | -0.109 | 0.062 | AGA search | 1.1 | 1.09 | . | . | . | . | . | . | DFT | MS
MMD-547 | Zr2Co16B | 2 | 38 | triclinic | P-1Â [2] | -0.106 | 0.065 | AGA search | 1.13 | 1.12 | . | . | . | . | . | . | DFT | MS
MMD-548 | Zr2Co17B | 2 | 40 | monoclinic | C2/cÂ [15] | -0.132 | 0.03 | AGA search | 1.15 | 1.15 | . | . | . | . | . | . | DFT | MS
MMD-549 | Zr2Co18B | 2 | 42 | monoclinic | CmÂ [8] | -0.104 | 0.05 | AGA search | 1.18 | 1.17 | . | . | . | . | . | . | DFT | MS
MMD-550 | Zr2Co8B | 2 | 22 | triclinic | P1Â [1] | -0.261 | 0.034 | AGA search | 0.67 | 0.64 | . | . | . | . | . | . | DFT | MS
MMD-551 | Zr2Co8B | 2 | 22 | triclinic | P1Â [1] | -0.262 | 0.033 | AGA search | 0.7 | 0.67 | . | . | . | . | . | . | DFT | MS
MMD-552 | Zr2Co8B | 2 | 22 | triclinic | P1Â [1] | -0.262 | 0.033 | AGA search | 0.7 | 0.67 | . | . | . | . | . | . | DFT | MS
MMD-553 | Zr2Co8B | 2 | 22 | triclinic | P1Â [1] | -0.262 | 0.033 | AGA search | 0.7 | 0.67 | . | . | . | . | . | . | DFT | MS
MMD-554 | Zr2Co8B | 2 | 22 | triclinic | P1Â [1] | -0.262 | 0.033 | AGA search | 0.7 | 0.67 | . | . | . | . | . | . | DFT | MS
MMD-555 | Zr2Co8C | 2 | 22 | orthorhombic | CmmmÂ [65] | -0.185 | 0.086 | AGA search | 0.58 | 0.56 | c | 0.18 | 0.17 | -0.01 | . | . | DFT | MS
MMD-556 | Zr2Co10C | 2 | 26 | monoclinic | CmÂ [8] | -0.153 | 0.076 | AGA search | 0.75 | 0.74 | c | 0.73 | 0.37 | -0.36 | . | . | DFT | MS
MMD-557 | Zr2Co10C | 2 | 26 | monoclinic | CmÂ [8] | -0.153 | 0.076 | AGA search | 0.76 | 0.74 | c | 0.71 | 0.38 | -0.34 | . | . | DFT | MS
MMD-558 | Zr2Co10C | 2 | 26 | monoclinic | CmÂ [8] | -0.153 | 0.076 | AGA search | 0.75 | 0.74 | c | 0.71 | 0.38 | -0.33 | . | . | DFT | MS
MMD-559 | Zr2Co10C | 1 | 13 | monoclinic | CmÂ [8] | -0.153 | 0.076 | AGA search | 0.75 | 0.74 | . | . | . | . | . | . | DFT | MS
MMD-560 | Zr2Co11C | 2 | 28 | triclinic | P1Â [1] | -0.131 | 0.082 | AGA search | 0.89 | 0.86 | . | . | . | . | . | . | DFT | MS
MMD-561 | Zr2Co12C | 2 | 30 | triclinic | P1Â [1] | -0.11 | 0.089 | AGA search | 0.92 | 0.9 | . | . | . | . | . | . | DFT | MS
MMD-562 | Zr2Co13C | 2 | 32 | monoclinic | P2_1Â [4] | -0.091 | 0.095 | AGA search | 1.03 | 1.01 | c | 0.46 | 0.02 | -0.44 | . | . | DFT | MS
MMD-563 | Zr2Co14C | 2 | 34 | triclinic | P-1Â [2] | -0.086 | 0.09 | AGA search | 1.1 | 1.08 | . | . | . | . | . | . | DFT | MS
MMD-564 | Zr2Co16C | 2 | 38 | triclinic | P1Â [1] | -0.06 | 0.098 | AGA search | 1.14 | 1.13 | . | . | . | . | . | . | DFT | MS
MMD-565 | Zr2Co18C | 2 | 42 | triclinic | P1Â [1] | -0.04 | 0.102 | AGA search | 1.15 | 1.14 | . | . | . | . | . | . | DFT | MS
MMD-566 | Zr2Co18C | 2 | 42 | triclinic | P1Â [1] | -0.039 | 0.103 | AGA search | 1.15 | 1.14 | . | . | . | . | . | . | DFT | MS
MMD-567 | Zr2Co10N | 2 | 26 | triclinic | P1Â [1] | -0.215 | 0.133 | AGA search | 1.06 | 1.01 | . | . | . | . | . | . | DFT | MS
MMD-568 | Zr2Co11N | 2 | 28 | triclinic | P-1Â [2] | -0.205 | 0.145 | AGA search | 1.09 | 1.07 | . | . | . | . | . | . | DFT | MS
MMD-569 | Zr2Co12N | 2 | 30 | orthorhombic | CmcmÂ [63] | -0.213 | 0.157 | AGA search | 1.14 | 1.11 | b | 0.17 | -0.01 | -0.17 | . | . | DFT | MS
MMD-570 | Zr2Co13N | 2 | 32 | triclinic | P-1Â [2] | -0.157 | 0.136 | AGA search | 1.19 | 1.15 | . | . | . | . | . | . | DFT | MS
MMD-571 | Zr2Co14N | 2 | 34 | triclinic | P1Â [1] | -0.128 | 0.198 | AGA search | 1.19 | 1.17 | . | . | . | . | . | . | DFT | MS
MMD-572 | Zr2Co14N | 2 | 34 | triclinic | P1Â [1] | -0.136 | 0.198 | AGA search | 1.2 | 1.17 | . | . | . | . | . | . | DFT | MS
MMD-573 | Zr2Co10B | 1 | 13 | triclinic | P1Â [1] | -0.19 | 0.06 | AGA search | 0.82 | 0.8 | . | . | . | . | . | . | DFT | MS
MMD-574 | Zr2Co10B | 1 | 13 | tetragonal | P4/mmmÂ [123] | -0.186 | 0.063 | AGA search | 0.8 | 0.78 | ab plane | -0.09 | . | . | . | . | DFT | MS
MMD-575 | Zr2Co11B | 1 | 14 | triclinic | P1Â [1] | -0.149 | 0.082 | AGA search | 0.9 | 0.87 | . | . | . | . | . | . | DFT | MS
MMD-576 | Zr2Co11B | 1 | 14 | triclinic | P1Â [1] | -0.149 | 0.083 | AGA search | 0.9 | 0.87 | . | . | . | . | . | . | DFT | MS
MMD-577 | Zr2Co11B | 1 | 14 | triclinic | P1Â [1] | -0.149 | 0.083 | AGA search | 0.9 | 0.87 | . | . | . | . | . | . | DFT | MS
MMD-578 | Zr2Co13B | 1 | 16 | triclinic | P-1Â [2] | -0.124 | 0.078 | AGA search | 0.99 | 0.97 | . | . | . | . | . | . | DFT | MS
MMD-579 | Zr2Co13B | 1 | 16 | triclinic | P-1Â [2] | -0.124 | 0.078 | AGA search | 0.98 | 0.97 | . | . | . | . | . | . | DFT | MS
MMD-580 | Zr2Co13B | 1 | 16 | triclinic | P1Â [1] | -0.124 | 0.079 | AGA search | 0.99 | 0.97 | . | . | . | . | . | . | DFT | MS
MMD-581 | Zr2Co13B | 1 | 16 | triclinic | P1Â [1] | -0.123 | 0.08 | AGA search | 0.98 | 0.97 | . | . | . | . | . | . | DFT | MS
MMD-582 | Zr2Co16B | 2 | 38 | monoclinic | C2/mÂ [12] | -0.127 | 0.043 | AGA search | 1.11 | 1.1 | a | -0.22 | -0.14 | 0.08 | . | . | DFT | MS
MMD-583 | Zr2Co16B | 2 | 38 | monoclinic | C2/mÂ [12] | -0.127 | 0.043 | AGA search | 1.11 | 1.1 | a | -0.23 | -0.14 | 0.09 | . | . | DFT | MS
MMD-584 | Zr2Co10C | 1 | 13 | tetragonal | P4/mmmÂ [123] | -0.153 | 0.076 | AGA search | 0.76 | 0.75 | ab plane | -0.01 | . | . | . | . | DFT | MS
MMD-585 | Zr2Co10C | 1 | 13 | tetragonal | P4/mmmÂ [123] | -0.152 | 0.077 | AGA search | 0.76 | 0.74 | c | 0.02 | . | . | . | . | DFT | MS
MMD-586 | Zr2Co10C | 2 | 26 | tetragonal | P4/mmmÂ [123] | -0.152 | 0.078 | AGA search | 0.76 | 0.74 | a | -0.08 | -0.09 | -0.01 | . | . | DFT | MS
MMD-587 | Zr2Co12C | 2 | 30 | monoclinic | CmÂ [8] | -0.105 | 0.094 | AGA search | 0.96 | 0.93 | a | -0.43 | 0.1 | 0.53 | . | . | DFT | MS
MMD-588 | Zr2Co12C | 1 | 15 | monoclinic | CmÂ [8] | -0.105 | 0.094 | AGA search | 0.95 | 0.93 | . | . | . | . | . | . | DFT | MS
MMD-589 | Zr2Co12C | 1 | 15 | monoclinic | CmÂ [8] | -0.105 | 0.094 | AGA search | 0.95 | 0.93 | . | . | . | . | . | . | DFT | MS
MMD-590 | Zr2Co13C | 1 | 16 | triclinic | P1Â [1] | -0.092 | 0.094 | AGA search | 1.05 | 1.02 | . | . | . | . | . | . | DFT | MS
MMD-591 | Zr2Co13C | 1 | 16 | triclinic | P-1Â [2] | -0.09 | 0.096 | AGA search | 1.06 | 1.04 | . | . | . | . | . | . | DFT | MS
MMD-592 | Zr2Co16C | 1 | 19 | triclinic | P1Â [1] | -0.052 | 0.105 | AGA search | 1.07 | 1.06 | . | . | . | . | . | . | DFT | MS
MMD-593 | Zr(Co3N)2 | 2 | 18 | monoclinic | P2_1/mÂ [11] | -0.164 | 0.171 | AGA search | 1 | 1 | a | -0.7 | 0.21 | 0.91 | . | . | DFT | MS
MMD-594 | Zr(Co3N)2 | 2 | 18 | triclinic | P-1Â [2] | -0.163 | 0.238 | AGA search | 0.84 | 0.89 | . | . | . | . | . | . | DFT | MS
MMD-595 | Zr(Co3N)2 | 2 | 18 | triclinic | P-1Â [2] | -0.164 | 0.238 | AGA search | 0.83 | 0.89 | . | . | . | . | . | . | DFT | MS
MMD-596 | Zr(Co3N)2 | 2 | 18 | triclinic | P-1Â [2] | -0.163 | 0.146 | AGA search | 0.84 | 0.89 | . | . | . | . | . | . | DFT | MS
MMD-597 | Zr(Co3N)2 | 2 | 18 | triclinic | P-1Â [2] | -0.163 | 0.134 | AGA search | 0.84 | 0.89 | . | . | . | . | . | . | DFT | MS
MMD-598 | Zr2Co8B | 2 | 22 | orthorhombic | Amm2Â [38] | -0.238 | 0.057 | AGA search | 0.67 | 0.64 | a | -0.48 | 0.49 | 0.97 | . | . | DFT | MS
MMD-599 | Zr2Co8B | 1 | 11 | orthorhombic | CmmmÂ [65] | -0.229 | 0.067 | AGA search | 0.6 | 0.57 | . | . | . | . | . | . | DFT | MS
MMD-600 | Zr2Co12B | 2 | 30 | orthorhombic | CmmmÂ [65] | -0.15 | 0.066 | AGA search | 0.9 | 0.88 | c | 0.69 | -0.12 | -0.81 | . | . | DFT | MS
MMD-601 | Zr2Co14B | 1 | 17 | triclinic | P1Â [1] | -0.106 | 0.085 | AGA search | 1.07 | 1.05 | . | . | . | . | . | . | DFT | MS
MMD-602 | Zr2Co14B | 1 | 17 | triclinic | P1Â [1] | -0.108 | 0.083 | AGA search | 1.07 | 1.05 | . | . | . | . | . | . | DFT | MS
MMD-603 | Zr2Co15B | 2 | 36 | monoclinic | CmÂ [8] | -0.123 | 0.057 | AGA search | 1.09 | 1.08 | c | 0.26 | 0.1 | -0.16 | . | . | DFT | MS
MMD-604 | Zr2Co15B | 1 | 18 | monoclinic | CmÂ [8] | -0.123 | 0.057 | AGA search | 1.09 | 1.08 | . | . | . | . | . | . | DFT | MS
MMD-605 | Zr2Co17B | 2 | 40 | monoclinic | CmÂ [8] | -0.071 | 0.092 | AGA search | 1.12 | 1.12 | c | 0.79 | 0.97 | 0.18 | . | . | DFT | MS
MMD-606 | Zr2Co17B | 1 | 20 | triclinic | P1Â [1] | -0.067 | 0.095 | AGA search | 1.13 | 1.14 | . | . | . | . | . | . | DFT | MS
MMD-607 | Zr2Co17B | 2 | 40 | monoclinic | CmÂ [8] | -0.07 | 0.092 | AGA search | 1.14 | 1.14 | c | 0.05 | 0.15 | 0.1 | . | . | DFT | MS
MMD-608 | Zr2Co17B | 1 | 20 | triclinic | P1Â [1] | -0.067 | 0.095 | AGA search | 1.13 | 1.14 | . | . | . | . | . | . | DFT | MS
MMD-609 | Zr2Co8C | 2 | 22 | orthorhombic | CmmmÂ [65] | -0.186 | 0.085 | AGA search | 0.58 | 0.56 | c | 0.21 | 0.2 | -0.01 | . | . | DFT | MS
MMD-610 | Zr2Co8C | 2 | 22 | orthorhombic | CmmmÂ [65] | -0.186 | 0.085 | AGA search | 0.58 | 0.56 | c | 0.09 | 0.29 | 0.2 | . | . | DFT | MS
MMD-611 | Zr2Co8C | 2 | 22 | orthorhombic | CmmmÂ [65] | -0.186 | 0.085 | AGA search | 0.58 | 0.56 | c | 0.25 | 0.23 | -0.02 | . | . | DFT | MS
MMD-612 | Zr2Co8C | 2 | 22 | orthorhombic | CmmmÂ [65] | -0.186 | 0.085 | AGA search | 0.58 | 0.56 | c | 0.21 | 0.2 | -0.01 | . | . | DFT | MS
MMD-613 | Zr2Co8C | 2 | 22 | orthorhombic | CmmmÂ [65] | -0.186 | 0.086 | AGA search | 0.58 | 0.56 | c | 0.2 | 0.2 | -0.01 | . | . | DFT | MS
MMD-614 | Zr2Co8C | 2 | 22 | orthorhombic | CmmmÂ [65] | -0.186 | 0.085 | AGA search | 0.58 | 0.56 | c | 0.18 | 0.15 | -0.03 | . | . | DFT | MS
MMD-615 | Zr2Co8C | 2 | 22 | orthorhombic | CmmmÂ [65] | -0.186 | 0.085 | AGA search | 0.58 | 0.56 | c | 0.2 | 0.21 | 0 | . | . | DFT | MS
MMD-616 | Zr2Co8C | 2 | 22 | orthorhombic | CmmmÂ [65] | -0.186 | 0.085 | AGA search | 0.58 | 0.56 | a | -0.27 | -0.03 | 0.23 | . | . | DFT | MS
MMD-617 | Zr2Co8C | 2 | 22 | orthorhombic | CmmmÂ [65] | -0.186 | 0.085 | AGA search | 0.58 | 0.56 | c | 0.29 | 0.23 | -0.06 | . | . | DFT | MS
MMD-618 | Zr2Co8C | 2 | 22 | orthorhombic | CmmmÂ [65] | -0.186 | 0.085 | AGA search | 0.58 | 0.56 | a | -0.15 | 0.06 | 0.2 | . | . | DFT | MS
MMD-619 | Zr2Co8C | 2 | 22 | orthorhombic | CmmmÂ [65] | -0.186 | 0.086 | AGA search | 0.58 | 0.56 | c | 0.21 | 0.24 | 0.03 | . | . | DFT | MS
MMD-620 | Zr2Co11C | 2 | 28 | monoclinic | C2Â [5] | -0.126 | 0.087 | AGA search | 0.96 | 0.93 | a | -0.56 | -0.39 | 0.17 | . | . | DFT | MS
MMD-621 | Zr2Co11C | 1 | 14 | triclinic | P1Â [1] | -0.126 | 0.087 | AGA search | 0.95 | 0.92 | . | . | . | . | . | . | DFT | MS
MMD-622 | Zr2Co11C | 1 | 14 | triclinic | P1Â [1] | -0.129 | 0.085 | AGA search | 0.96 | 0.93 | . | . | . | . | . | . | DFT | MS
MMD-623 | Zr2Co11C | 1 | 14 | triclinic | P1Â [1] | -0.127 | 0.086 | AGA search | 0.97 | 0.94 | . | . | . | . | . | . | DFT | MS
MMD-624 | Zr2Co11C | 1 | 14 | triclinic | P1Â [1] | -0.127 | 0.086 | AGA search | 0.95 | 0.92 | . | . | . | . | . | . | DFT | MS
MMD-625 | Zr2Co11C | 1 | 14 | triclinic | P1Â [1] | -0.128 | 0.085 | AGA search | 0.96 | 0.93 | . | . | . | . | . | . | DFT | MS
MMD-626 | Zr2Co11C | 1 | 14 | triclinic | P1Â [1] | -0.128 | 0.085 | AGA search | 0.96 | 0.93 | . | . | . | . | . | . | DFT | MS
MMD-627 | Zr2Co14C | 2 | 34 | tetragonal | I4/mmmÂ [139] | -0.102 | 0.074 | AGA search | 0.94 | 0.94 | . | . | . | . | . | . | DFT | MS
MMD-628 | Zr2Co15C | 2 | 36 | monoclinic | CmÂ [8] | -0.067 | 0.099 | AGA search | 1.07 | 1.05 | c | 0.47 | 0.86 | 0.39 | . | . | DFT | MS
MMD-629 | Zr2Co15C | 1 | 18 | triclinic | P1Â [1] | -0.064 | 0.101 | AGA search | 1.05 | 1.04 | . | . | . | . | . | . | DFT | MS
MMD-630 | Zr2Co17C | 2 | 40 | monoclinic | C2/mÂ [12] | -0.077 | 0.072 | AGA search | 1.18 | 1.16 | b | 0.09 | -0.46 | -0.55 | . | . | DFT | MS
MMD-631 | Zr2Co17C | 2 | 40 | monoclinic | CmÂ [8] | -0.075 | 0.074 | AGA search | 1.18 | 1.16 | b | 0.02 | -0.21 | -0.23 | . | . | DFT | MS
MMD-632 | Zr2Co17C | 2 | 40 | monoclinic | CmÂ [8] | -0.076 | 0.074 | AGA search | 1.18 | 1.16 | b | 0.02 | -0.23 | -0.25 | . | . | DFT | MS
MMD-633 | Zr2Co18C | 2 | 42 | tetragonal | I4mmÂ [107] | -0.041 | 0.101 | AGA search | 1.1 | 1.11 | a | -0.34 | -0.34 | 0.01 | . | . | DFT | MS
MMD-634 | Zr2Co18C | 2 | 42 | orthorhombic | Cmm2Â [35] | -0.041 | 0.101 | AGA search | 1.09 | 1.1 | a | -0.28 | -0.03 | 0.25 | . | . | DFT | MS
MMD-635 | Zr2Co14C | 3 | 51 | triclinic | P1Â [1] | -0.086 | 0.089 | AGA search | 1.04 | 1.02 | . | . | . | . | . | . | DFT | MS
MMD-636 | Zr2Co14C | 3 | 51 | triclinic | P1Â [1] | -0.08 | 0.095 | AGA search | 1.02 | 1.01 | . | . | . | . | . | . | DFT | MS
MMD-637 | Zr2Co14C | 3 | 51 | triclinic | P1Â [1] | -0.078 | 0.097 | AGA search | 1.04 | 1.03 | . | . | . | . | . | . | DFT | MS
MMD-638 | Zr2Co14C | 3 | 51 | triclinic | P1Â [1] | -0.08 | 0.095 | AGA search | 1.05 | 1.03 | . | . | . | . | . | . | DFT | MS
MMD-639 | Zr2Co14C | 3 | 51 | triclinic | P1Â [1] | -0.078 | 0.097 | AGA search | 1.04 | 1.03 | . | . | . | . | . | . | DFT | MS
MMD-640 | Zr2Co8N | 2 | 22 | monoclinic | CmÂ [8] | -0.25 | 0.096 | AGA search | 0.9 | 0.85 | a | -0.55 | 0.27 | 0.81 | . | . | DFT | MS
MMD-641 | Zr2Co11N | 1 | 14 | triclinic | P1Â [1] | -0.145 | 0.186 | AGA search | 1.01 | 0.97 | . | . | . | . | . | . | DFT | MS
MMD-642 | Zr2Co11N | 1 | 14 | triclinic | P1Â [1] | -0.146 | 0.186 | AGA search | 1 | 0.96 | . | . | . | . | . | . | DFT | MS
MMD-643 | Zr2Co11N | 1 | 14 | triclinic | P1Â [1] | -0.145 | 0.186 | AGA search | 1.01 | 0.97 | . | . | . | . | . | . | DFT | MS
MMD-644 | Zr2Co11N | 1 | 14 | triclinic | P1Â [1] | -0.145 | 0.186 | AGA search | 1 | 0.96 | . | . | . | . | . | . | DFT | MS
MMD-645 | Zr2Co11N | 1 | 14 | triclinic | P1Â [1] | -0.145 | 0.186 | AGA search | 1.01 | 0.97 | . | . | . | . | . | . | DFT | MS
MMD-646 | Zr2Co11N | 1 | 14 | triclinic | P1Â [1] | -0.145 | 0.163 | AGA search | 1 | 0.97 | . | . | . | . | . | . | DFT | MS
MMD-647 | Zr2Co11N | 1 | 14 | triclinic | P1Â [1] | -0.145 | 0.163 | AGA search | 1 | 0.97 | . | . | . | . | . | . | DFT | MS
MMD-648 | Zr2Co12N | 1 | 15 | triclinic | P1Â [1] | -0.146 | 0.163 | AGA search | 1.1 | 1.07 | . | . | . | . | . | . | DFT | MS
MMD-649 | Zr2Co12N | 1 | 15 | triclinic | P1Â [1] | -0.147 | 0.163 | AGA search | 1.1 | 1.07 | . | . | . | . | . | . | DFT | MS
MMD-650 | Zr2Co12N | 1 | 15 | triclinic | P1Â [1] | -0.146 | 0.163 | AGA search | 1.11 | 1.07 | . | . | . | . | . | . | DFT | MS
MMD-651 | Zr2Co12N | 1 | 15 | triclinic | P1Â [1] | -0.147 | 0.162 | AGA search | 1.1 | 1.07 | . | . | . | . | . | . | DFT | MS
MMD-652 | Zr2Co12N | 1 | 15 | triclinic | P1Â [1] | -0.146 | 0.206 | AGA search | 1.1 | 1.07 | . | . | . | . | . | . | DFT | MS
MMD-653 | Zr2Co12N | 1 | 15 | triclinic | P1Â [1] | -0.147 | 0.182 | AGA search | 1.1 | 1.07 | . | . | . | . | . | . | DFT | MS
MMD-654 | Zr2Co14N | 1 | 17 | triclinic | P1Â [1] | -0.09 | 0.188 | AGA search | 1.15 | 1.11 | . | . | . | . | . | . | DFT | MS
MMD-655 | Zr2Co14N | 1 | 17 | triclinic | P1Â [1] | -0.095 | 0.194 | AGA search | 1.17 | 1.14 | . | . | . | . | . | . | DFT | MS
MMD-656 | Zr2Co14N | 1 | 17 | triclinic | P1Â [1] | -0.085 | 0.202 | AGA search | 1.23 | 1.19 | . | . | . | . | . | . | DFT | MS
MMD-657 | Zr2Co14N | 1 | 17 | triclinic | P1Â [1] | -0.078 | 0.19 | AGA search | 1.21 | 1.17 | . | . | . | . | . | . | DFT | MS
MMD-658 | Zr2Co14N | 1 | 17 | triclinic | P1Â [1] | -0.07 | 0.206 | AGA search | 1.22 | 1.18 | . | . | . | . | . | . | DFT | MS
MMD-659 | Zr2Co14N | 1 | 17 | triclinic | P1Â [1] | -0.083 | 0.238 | AGA search | 1.22 | 1.18 | . | . | . | . | . | . | DFT | MS
MMD-660 | Zr2Co15N | 1 | 18 | triclinic | P-1Â [2] | -0.112 | 0.188 | AGA search | 1.2 | 1.17 | . | . | . | . | . | . | DFT | MS
MMD-661 | Zr2Co16N | 1 | 19 | triclinic | P-1Â [2] | -0.11 | 0.138 | AGA search | 1.16 | 1.15 | . | . | . | . | . | . | DFT | MS
MMD-662 | Zr2Co17N | 1 | 20 | triclinic | P1Â [1] | -0.094 | 0.158 | AGA search | 1.21 | 1.2 | . | . | . | . | . | . | DFT | MS
MMD-663 | Zr2Co17N | 1 | 20 | triclinic | P1Â [1] | -0.093 | 0.142 | AGA search | 1.22 | 1.2 | . | . | . | . | . | . | DFT | MS
MMD-664 | Zr2Co17N | 1 | 20 | triclinic | P1Â [1] | -0.074 | 0.126 | AGA search | 1.15 | 1.16 | . | . | . | . | . | . | DFT | MS
MMD-665 | Zr2Co18N | 1 | 21 | monoclinic | PmÂ [6] | -0.098 | 0.171 | AGA search | 1.26 | 1.25 | a | -0.27 | -0.12 | 0.14 | . | . | DFT | MS
MMD-666 | ZrCo4N | 4 | 24 | orthorhombic | CmcmÂ [63] | -0.385 | 0.182 | AGA search | 1.04 | 1.02 | c | 0.78 | 0.73 | -0.04 | . | . | DFT | MS
MMD-667 | ZrCo4N | 4 | 24 | orthorhombic | CmcmÂ [63] | -0.384 | 0.182 | AGA search | 1.04 | 1.02 | c | 0.77 | 0.73 | -0.04 | . | . | DFT | MS
MMD-668 | ZrCo4N | 2 | 12 | orthorhombic | CmcmÂ [63] | -0.384 | 0.191 | AGA search | 1.05 | 1.03 | b | -0.07 | -0.82 | -0.75 | . | . | DFT | MS
MMD-669 | ZrCo4N | 2 | 12 | orthorhombic | CmcmÂ [63] | -0.384 | 0.21 | AGA search | 1.05 | 1.03 | b | -0.08 | -0.81 | -0.73 | . | . | DFT | MS
MMD-670 | ZrCo5N | 2 | 14 | orthorhombic | PmmaÂ [51] | -0.318 | 0.146 | AGA search | 1.11 | 1.1 | a | -0.34 | 0.09 | 0.43 | . | . | DFT | MS
MMD-671 | ZrCo5N | 2 | 14 | monoclinic | P2/cÂ [13] | -0.289 | 0.237 | AGA search | 1.1 | 1.09 | c | 0.88 | 0.25 | -0.63 | . | . | DFT | MS
MMD-672 | ZrCo5N | 4 | 28 | orthorhombic | Ima2Â [46] | -0.249 | 0.144 | AGA search | 1.05 | 1.05 | c | 1.3 | -0.24 | -1.53 | . | . | DFT | MS
MMD-673 | Zr2Co11N2 | 2 | 30 | tetragonal | I4/mmmÂ [139] | -0.317 | 0.146 | AGA search | 1.23 | 1.22 | a | -0.04 | -1.58 | -1.54 | . | . | DFT | MS
MMD-674 | ZrCo6N | 4 | 32 | monoclinic | C2/mÂ [12] | -0.293 | 0.181 | AGA search | 1.12 | 1.1 | b | 0.04 | -0.18 | -0.22 | . | . | DFT | MS
MMD-675 | Zr2Co13N2 | 1 | 17 | triclinic | P1Â [1] | -0.205 | 0.237 | AGA search | 1.18 | 1.13 | . | . | . | . | . | . | DFT | MS
MMD-676 | ZrCo7N | 2 | 18 | tetragonal | P4/nmmÂ [129] | -0.242 | 0.159 | AGA search | 1.32 | 1.32 | c | 1.72 | 1.53 | -0.19 | . | . | DFT | MS
MMD-677 | ZrCo7N | 2 | 18 | orthorhombic | Pmn2_1Â [31] | -0.242 | 0.159 | AGA search | 1.32 | 1.32 | a | -0.04 | -1.78 | -1.74 | . | . | DFT | MS
MMD-678 | ZrCo7N | 2 | 18 | tetragonal | P4/nmmÂ [129] | -0.242 | 0.169 | AGA search | 1.32 | 1.32 | c | 1.73 | . | . | . | . | DFT | MS
MMD-679 | ZrCo7N | 2 | 18 | tetragonal | P4/nmmÂ [129] | -0.242 | 0.169 | AGA search | 1.32 | 1.32 | c | 1.68 | . | . | . | . | DFT | MS
MMD-680 | Zr2Co15N2 | 1 | 19 | triclinic | P1Â [1] | -0.179 | 0.139 | AGA search | 1.26 | 1.28 | . | . | . | . | . | . | DFT | MS
MMD-681 | ZrCo8N | 4 | 40 | orthorhombic | CmcmÂ [63] | -0.206 | 0.146 | AGA search | 1.28 | 1.29 | c | 0.28 | 0.15 | -0.14 | . | . | DFT | MS
MMD-682 | Zr2Co8N3 | 2 | 26 | monoclinic | C2Â [5] | -0.3 | 0.144 | AGA search | 0.67 | 0.69 | b | 0.06 | -0.2 | -0.27 | . | . | DFT | MS
MMD-683 | Zr(Co2N)2 | 2 | 14 | monoclinic | P2_1/mÂ [11] | -0.345 | 0.122 | AGA search | 0.9 | 0.94 | c | 1.68 | 1.97 | 0.3 | . | . | DFT | MS
MMD-684 | ZrCo5N2 | 2 | 16 | triclinic | P-1Â [2] | -0.245 | 0.178 | AGA search | 0.79 | 0.81 | . | . | . | . | . | . | DFT | MS
MMD-685 | ZrCo7N2 | 4 | 40 | monoclinic | C2/mÂ [12] | -0.204 | 0.177 | AGA search | 0.92 | 0.99 | b | 0.19 | -0.41 | -0.6 | . | . | DFT | MS
MMD-686 | ZrCo7N2 | 2 | 20 | orthorhombic | Pmc2_1Â [26] | -0.202 | 0.197 | AGA search | 1.07 | 1.11 | a | -0.61 | -2.27 | -1.66 | . | . | DFT | MS
MMD-687 | ZrCo7N2 | 2 | 20 | orthorhombic | Pmc2_1Â [26] | -0.202 | 0.198 | AGA search | 1.08 | 1.12 | a | -0.63 | -0.85 | -0.22 | . | . | DFT | MS
MMD-688 | Zr(Co4N)2 | 2 | 22 | tetragonal | I-4m2Â [119] | -0.159 | 0.086 | AGA search | 1.14 | 1.15 | c | 1.32 | . | . | . | . | DFT | MS
MMD-689 | Zr(Co4N)2 | 2 | 22 | tetragonal | I-4m2Â [119] | -0.159 | 0.065 | AGA search | 1.14 | 1.15 | c | 1.3 | . | . | . | . | DFT | MS
MMD-690 | ZrCo9N2 | 1 | 12 | orthorhombic | Pmm2Â [25] | -0.12 | 0.178 | AGA search | 1 | 1.03 | c | 0.04 | -0.19 | -0.23 | . | . | DFT | MS
MMD-691 | ZrCo9N2 | 1 | 12 | orthorhombic | Pmm2Â [25] | -0.123 | 0.177 | AGA search | 0.99 | 1.02 | c | 0.41 | -0.59 | -1.01 | . | . | DFT | MS
MMD-692 | ZrCo9N2 | 1 | 12 | orthorhombic | Pmm2Â [25] | -0.123 | 0.18 | AGA search | 0.99 | 1.02 | c | 0.41 | -0.59 | -1 | . | . | DFT | MS
MMD-693 | ZrCo9N2 | 1 | 12 | monoclinic | PmÂ [6] | -0.109 | 0.17 | AGA search | 1.11 | 1.14 | a | -0.41 | 0.41 | 0.82 | . | . | DFT | MS
MMD-694 | ZrCo9N2 | 1 | 12 | orthorhombic | Pmm2Â [25] | -0.123 | 0.181 | AGA search | 0.99 | 1.02 | c | 0.42 | -0.58 | -1 | . | . | DFT | MS
MMD-695 | ZrCo9N2 | 1 | 12 | orthorhombic | Pmm2Â [25] | -0.12 | 0.181 | AGA search | 1 | 1.03 | a | -0.16 | 0.04 | 0.2 | . | . | DFT | MS
MMD-696 | ZrCo9N2 | 2 | 24 | orthorhombic | Imm2Â [44] | -0.119 | 0.182 | AGA search | 1.01 | 1.04 | c | 0.16 | -0.04 | -0.2 | . | . | DFT | MS
MMD-697 | ZrCo9N2 | 2 | 24 | orthorhombic | Imm2Â [44] | -0.119 | 0.182 | AGA search | 1.02 | 1.04 | c | 0.18 | -0.03 | -0.21 | . | . | DFT | MS
MMD-698 | ZrCo9N2 | 1 | 12 | orthorhombic | Pmm2Â [25] | -0.12 | 0.146 | AGA search | 1 | 1.03 | a | -0.02 | -0.17 | -0.15 | . | . | DFT | MS
MMD-699 | ZrCo9N2 | 2 | 24 | orthorhombic | Imm2Â [44] | -0.119 | 0.25 | AGA search | 1.01 | 1.04 | c | 0.17 | -0.04 | -0.21 | . | . | DFT | MS
MMD-700 | ZrCo9N2 | 2 | 24 | orthorhombic | Imm2Â [44] | -0.119 | 0.149 | AGA search | 1.01 | 1.04 | c | 0.17 | -0.04 | -0.21 | . | . | DFT | MS
MMD-701 | Ni8N | 4 | 36 | cubic | Fm-3mÂ [225] | 0.068 | 0.045 | AGA search | 0.3 | 0.34 | . | . | . | . | . | . | DFT | MS
MMD-702 | Ni8N | 2 | 18 | tetragonal | I4/mmmÂ [139] | 0.114 | 0.091 | AGA search | 0.21 | 0.24 | ab plane | -0.53 | . | . | . | . | DFT | MS
MMD-703 | ZrFe6 | 2 | 14 | tetragonal | I4/mmmÂ [139] | -0.01 | 0.118 | AGA search | 1.71 | 1.54 | c | 0.04 | . | . | . | . | DFT | MS
MMD-704 | Ti2(FeCo)3 | 3 | 24 | hexagonal | P-6m2Â [187] | -0.228 | 0.12 | AGA search | 0.97 | 0.9 | . | . | . | . | . | . | DFT | DOI link
MMD-705 | Ti2(FeCo)3 | 3 | 24 | monoclinic | CmÂ [8] | -0.225 | 0.124 | AGA search | 0.98 | 0.91 | . | . | . | . | . | . | DFT | DOI link
MMD-706 | Ti2(FeCo)3 | 3 | 24 | monoclinic | CmÂ [8] | -0.225 | 0.124 | AGA search | 0.98 | 0.91 | . | . | . | . | . | . | DFT | DOI link
MMD-707 | Ti2(FeCo)3 | 3 | 24 | monoclinic | CmÂ [8] | -0.217 | 0.131 | AGA search | 0.96 | 0.89 | . | . | . | . | . | . | DFT | DOI link
MMD-708 | Ti2(FeCo)3 | 3 | 24 | monoclinic | CmÂ [8] | -0.216 | 0.133 | AGA search | 0.95 | 0.89 | . | . | . | . | . | . | DFT | DOI link
MMD-709 | Ti2(FeCo)3 | 3 | 24 | monoclinic | CmÂ [8] | -0.226 | 0.122 | AGA search | 0.99 | 0.92 | . | . | . | . | . | . | DFT | DOI link
MMD-710 | Ti2(FeCo)3 | 3 | 24 | orthorhombic | Amm2Â [38] | -0.225 | 0.123 | AGA search | 0.99 | 0.92 | . | . | . | . | . | . | DFT | DOI link
MMD-711 | Ti2(FeCo)3 | 3 | 24 | monoclinic | CmÂ [8] | -0.225 | 0.123 | AGA search | 0.99 | 0.92 | . | . | . | . | . | . | DFT | DOI link
MMD-712 | Ti2(FeCo)3 | 3 | 24 | monoclinic | CmÂ [8] | -0.216 | 0.132 | AGA search | 0.99 | 0.92 | . | . | . | . | . | . | DFT | DOI link
MMD-713 | Nb2(FeCo)3 | 3 | 24 | hexagonal | P-6m2Â [187] | -0.13 | 0.031 | AGA search | 0.79 | 0.73 | . | . | . | . | . | . | DFT | DOI link
MMD-714 | Nb2(FeCo)3 | 3 | 24 | monoclinic | CmÂ [8] | -0.127 | 0.033 | AGA search | 0.81 | 0.75 | . | . | . | . | . | . | DFT | DOI link
MMD-715 | Nb2(FeCo)3 | 3 | 24 | monoclinic | CmÂ [8] | -0.126 | 0.034 | AGA search | 0.81 | 0.75 | . | . | . | . | . | . | DFT | DOI link
MMD-716 | Nb2(FeCo)3 | 3 | 24 | monoclinic | CmÂ [8] | -0.12 | 0.04 | AGA search | 0.76 | 0.71 | . | . | . | . | . | . | DFT | DOI link
MMD-717 | Nb2(FeCo)3 | 3 | 24 | monoclinic | CmÂ [8] | -0.12 | 0.04 | AGA search | 0.77 | 0.71 | . | . | . | . | . | . | DFT | DOI link
MMD-718 | Nb2(FeCo)3 | 3 | 24 | monoclinic | CmÂ [8] | -0.127 | 0.033 | AGA search | 0.77 | 0.72 | . | . | . | . | . | . | DFT | DOI link
MMD-719 | Nb2(FeCo)3 | 3 | 24 | orthorhombic | Amm2Â [38] | -0.126 | 0.034 | AGA search | 0.78 | 0.72 | . | . | . | . | . | . | DFT | DOI link
MMD-720 | Nb2(FeCo)3 | 3 | 24 | monoclinic | CmÂ [8] | -0.127 | 0.033 | AGA search | 0.82 | 0.76 | . | . | . | . | . | . | DFT | DOI link
MMD-721 | Nb2(FeCo)3 | 3 | 24 | monoclinic | CmÂ [8] | -0.119 | 0.041 | AGA search | 0.75 | 0.7 | . | . | . | . | . | . | DFT | DOI link
MMD-722 | Fe2Si | 4 | 12 | tetragonal | P4/mmmÂ [123] | -0.361 | 0.023 | AGA search | 0.69 | 0.75 | ab plane | -0.13 | . | . | . | . | DFT | DOI link
MMD-723 | Fe3Si2 | 2 | 10 | tetragonal | P4/mÂ [83] | -0.402 | 0.033 | AGA search | 0.42 | 0.46 | c | 0.21 | . | . | . | . | DFT | DOI link
MMD-724 | Fe3Si2 | 4 | 20 | monoclinic | P2_1/mÂ [11] | -0.39 | 0.045 | AGA search | 0.47 | 0.5 | c | 0.25 | 0.17 | -0.08 | . | . | DFT | DOI link
MMD-725 | Fe3Si | 8 | 32 | orthorhombic | CmcmÂ [63] | -0.279 | 0.041 | AGA search | 1.04 | 1.11 | . | . | . | . | . | . | DFT | DOI link
MMD-726 | Fe6Si | 4 | 28 | orthorhombic | CmmmÂ [65] | -0.167 | 0.016 | AGA search | 1.55 | 1.63 | . | . | . | . | . | . | DFT | DOI link
MMD-727 | Fe3Si2 | 8 | 40 | monoclinic | C2/mÂ [12] | -0.421 | 0.014 | AGA search | 0.41 | 0.45 | . | . | . | . | . | . | DFT | DOI link
MMD-728 | Fe7Si2 | 4 | 36 | orthorhombic | CmmmÂ [65] | -0.275 | 0.009 | AGA search | 1.32 | 1.4 | . | . | . | . | . | . | DFT | DOI link
MMD-729 | Fe4Si3 | 2 | 14 | tetragonal | I4/mmmÂ [139] | -0.392 | 0.064 | AGA search | 0.36 | 0.4 | c | 0.9 | . | . | . | . | DFT | DOI link
MMD-730 | FeSi | 1 | 2 | cubic | Pm-3mÂ [221] | -0.484 | 0.027 | AGA search | 0 | 0 | . | . | . | . | . | . | DFT | DOI link
MMD-731 | Fe2Si | 8 | 24 | orthorhombic | CmcmÂ [63] | -0.378 | 0.006 | AGA search | 0.69 | 0.75 | . | . | . | . | . | . | DFT | DOI link
MMD-732 | Fe2Si | 4 | 12 | tetragonal | P4/nmmÂ [129] | -0.374 | 0.01 | AGA search | 0.71 | 0.77 | c | 0.09 | . | . | . | . | DFT | DOI link
MMD-733 | Fe2Si | 8 | 24 | monoclinic | C2/mÂ [12] | -0.363 | 0.021 | AGA search | 0.68 | 0.74 | . | . | . | . | . | . | DFT | DOI link
MMD-734 | Fe2Si | 4 | 12 | monoclinic | P2/mÂ [10] | -0.362 | 0.021 | AGA search | 0.66 | 0.72 | b | -0.06 | -0.08 | -0.02 | . | . | DFT | DOI link
MMD-735 | Fe3Si2 | 8 | 40 | monoclinic | C2/mÂ [12] | -0.421 | 0.014 | AGA search | 0.41 | 0.45 | . | . | . | . | . | . | DFT | DOI link
MMD-736 | Fe7Si2 | 4 | 36 | orthorhombic | CmmmÂ [65] | -0.276 | 0.009 | AGA search | 1.33 | 1.4 | . | . | . | . | . | . | DFT | DOI link
MMD-737 | Fe7Si | 4 | 32 | triclinic | P1Â [1] | -0.157 | 0.003 | AGA search | 1.82 | 1.88 | . | . | . | . | . | . | DFT | DOI link
MMD-738 | Fe8Si | 4 | 36 | triclinic | P-1Â [2] | -0.134 | 0.008 | AGA search | 1.89 | 1.94 | . | . | . | . | . | . | DFT | DOI link
MMD-739 | FeSi | 1 | 2 | hexagonal | P-6m2Â [187] | -0.334 | 0.177 | AGA search | 0.35 | 0.36 | c | 0.74 | . | . | . | . | DFT | DOI link
MMD-740 | FeSi | 4 | 8 | monoclinic | C2/mÂ [12] | -0.42 | 0.092 | AGA search | 0 | 0 | . | . | . | . | . | . | DFT | DOI link
MMD-741 | Fe5Si4 | 4 | 36 | monoclinic | P2/mÂ [10] | -0.435 | 0.034 | AGA search | 0.25 | 0.28 | . | . | . | . | . | . | DFT | DOI link
MMD-742 | Fe7Si3 | 4 | 40 | monoclinic | P2_1/mÂ [11] | -0.329 | 0.029 | AGA search | 0.93 | 1 | . | . | . | . | . | . | DFT | DOI link
MMD-743 | Fe7Si3 | 4 | 40 | monoclinic | PmÂ [6] | -0.332 | 0.026 | AGA search | 0.9 | 0.97 | . | . | . | . | . | . | DFT | DOI link
MMD-744 | Fe7Si3 | 4 | 40 | monoclinic | P2/mÂ [10] | -0.34 | 0.018 | AGA search | 0.86 | 0.92 | . | . | . | . | . | . | DFT | DOI link
MMD-745 | Fe3Si | 4 | 16 | cubic | Fm-3mÂ [225] | -0.32 | 0 | AGA search | 1.24 | 1.32 | . | . | . | . | . | . | DFT | DOI link
MMD-746 | Fe3Si | 4 | 16 | orthorhombic | CmcmÂ [63] | -0.284 | 0.035 | AGA search | 1.17 | 1.24 | a | -0.3 | 0.28 | 0.58 | . | . | DFT | DOI link
MMD-747 | Fe3Si | 8 | 32 | monoclinic | C2/mÂ [12] | -0.285 | 0.035 | AGA search | 1.33 | 1.39 | . | . | . | . | . | . | DFT | DOI link
MMD-748 | Fe4Si | 8 | 40 | monoclinic | C2/mÂ [12] | -0.23 | 0.026 | AGA search | 1.62 | 1.68 | . | . | . | . | . | . | DFT | DOI link
MMD-749 | Fe5Si | 4 | 24 | triclinic | P1Â [1] | -0.182 | 0.031 | AGA search | 1.73 | 1.79 | . | . | . | . | . | . | DFT | DOI link
MMD-750 | Fe5Si | 4 | 24 | monoclinic | P2_1/mÂ [11] | -0.165 | 0.048 | AGA search | 1.74 | 1.79 | . | . | . | . | . | . | DFT | DOI link
MMD-751 | Fe5Si | 4 | 24 | monoclinic | C2/mÂ [12] | -0.172 | 0.041 | AGA search | 1.71 | 1.77 | . | . | . | . | . | . | DFT | DOI link
MMD-752 | Fe6Si | 4 | 28 | triclinic | P-1Â [2] | -0.163 | 0.02 | AGA search | 1.76 | 1.82 | . | . | . | . | . | . | DFT | DOI link
MMD-753 | Fe6Si | 4 | 28 | triclinic | P1Â [1] | -0.163 | 0.019 | AGA search | 1.8 | 1.85 | . | . | . | . | . | . | DFT | DOI link
MMD-754 | Fe6Si | 4 | 28 | monoclinic | PmÂ [6] | -0.14 | 0.043 | AGA search | 1.75 | 1.81 | . | . | . | . | . | . | DFT | DOI link
MMD-755 | Fe7Si | 4 | 32 | triclinic | P-1Â [2] | -0.149 | 0.011 | AGA search | 1.84 | 1.9 | . | . | . | . | . | . | DFT | DOI link
MMD-756 | Fe8Si | 4 | 36 | triclinic | P1Â [1] | -0.131 | 0.011 | AGA search | 1.86 | 1.92 | . | . | . | . | . | . | DFT | DOI link
MMD-757 | Fe3S | 4 | 16 | monoclinic | P2Â [3] | -0.072 | 0.183 | AGA search | 1.79 | 1.67 | c | 0.39 | 0.14 | -0.25 | . | . | DFT | MS
MMD-758 | Fe3S | 8 | 32 | monoclinic | C2/mÂ [12] | -0.12 | 0.135 | AGA search | 1.77 | 1.55 | b | -0.51 | -0.8 | -0.29 | . | . | DFT | MS
MMD-759 | Fe3S | 4 | 16 | triclinic | P-1Â [2] | -0.072 | 0.182 | AGA search | 1.44 | 1.4 | a | -1.28 | -1.21 | 0.07 | . | . | DFT | MS
MMD-760 | Fe3S | 4 | 16 | orthorhombic | PnmaÂ [62] | -0.095 | 0.159 | AGA search | 1.69 | 1.67 | a | -0.3 | -0.05 | 0.25 | . | . | DFT | MS
MMD-761 | Fe3S | 8 | 32 | monoclinic | CmÂ [8] | -0.125 | 0.129 | AGA search | 1.68 | 1.39 | b | -0.06 | -0.34 | -0.29 | . | . | DFT | MS
MMD-762 | Fe3S | 8 | 32 | monoclinic | C2/mÂ [12] | -0.142 | 0.112 | AGA search | 1.69 | 1.38 | b | 0.36 | -0.21 | -0.57 | . | . | DFT | MS
MMD-763 | Fe3S | 8 | 32 | monoclinic | CmÂ [8] | -0.099 | 0.156 | AGA search | 1.75 | 1.64 | b | 0.09 | -0.95 | -1.04 | . | . | DFT | MS
MMD-764 | Fe3S | 4 | 16 | triclinic | P-1Â [2] | -0.072 | 0.182 | AGA search | 1.44 | 1.4 | b | 0.58 | -0.29 | -0.86 | . | . | DFT | MS
MMD-765 | Fe3S | 8 | 32 | monoclinic | C2/mÂ [12] | -0.109 | 0.146 | AGA search | 1.67 | 1.38 | c | 0.72 | 0.71 | -0.01 | . | . | DFT | MS
MMD-766 | Fe3S | 8 | 32 | monoclinic | C2/mÂ [12] | -0.144 | 0.111 | AGA search | 1.69 | 1.39 | b | 0 | -0.17 | -0.17 | . | . | DFT | MS
MMD-767 | Fe3S | 4 | 16 | monoclinic | P2_1/mÂ [11] | -0.118 | 0.136 | AGA search | 1.79 | 1.65 | b | -0.36 | -1.19 | -0.83 | . | . | DFT | MS
MMD-768 | Fe3S | 8 | 32 | monoclinic | C2/mÂ [12] | -0.128 | 0.126 | AGA search | 1.83 | 1.67 | a | -0.55 | -0.11 | 0.44 | . | . | DFT | MS
MMD-769 | Fe3S | 4 | 16 | monoclinic | P2/mÂ [10] | -0.132 | 0.122 | AGA search | 1.82 | 1.65 | b | 0.14 | -0.81 | -0.96 | . | . | DFT | MS
MMD-770 | Fe3S | 4 | 16 | monoclinic | P2_1/mÂ [11] | -0.118 | 0.136 | AGA search | 1.78 | 1.65 | b | 0.43 | -0.57 | -1.01 | . | . | DFT | MS
MMD-771 | Co3S | 4 | 16 | orthorhombic | PnmaÂ [62] | -0.009 | 0.249 | AGA search | 0.63 | 0.67 | a | -0.7 | 0.18 | 0.88 | . | . | DFT | MS
MMD-772 | FeCo5S2 | 2 | 16 | triclinic | P-1Â [2] | -0.025 | 0.25 | AGA search | 0.81 | 0.84 | c | 0.88 | 1.24 | 0.36 | . | . | DFT | MS
MMD-773 | FeCo5S2 | 2 | 16 | monoclinic | P2_1Â [4] | -0.023 | 0.252 | AGA search | 0.72 | 0.76 | a | -0.89 | -0.16 | 0.73 | . | . | DFT | MS
MMD-774 | FeCo5S2 | 2 | 16 | monoclinic | PcÂ [7] | -0.023 | 0.252 | AGA search | 0.76 | 0.8 | c | 0.8 | 0.77 | -0.03 | . | . | DFT | MS
MMD-775 | FeCo5S2 | 2 | 16 | monoclinic | PmÂ [6] | -0.022 | 0.253 | AGA search | 0.8 | 0.84 | a | -0.77 | 0.34 | 1.1 | . | . | DFT | MS
MMD-776 | FeCo5S2 | 2 | 16 | monoclinic | P2_1Â [4] | -0.023 | 0.252 | AGA search | 0.83 | 0.87 | b | 0.32 | -0.77 | -1.09 | . | . | DFT | MS
MMD-777 | FeCo5S2 | 2 | 16 | monoclinic | PcÂ [7] | -0.024 | 0.251 | AGA search | 0.84 | 0.87 | b | 0.01 | -1.03 | -1.04 | . | . | DFT | MS
MMD-778 | FeCo2S | 4 | 16 | triclinic | P1Â [1] | -0.067 | 0.223 | AGA search | 1.18 | 1.21 | c | 0.02 | 0.33 | 0.3 | . | . | DFT | MS
MMD-779 | FeCo2S | 4 | 16 | monoclinic | PmÂ [6] | -0.068 | 0.222 | AGA search | 1.18 | 1.21 | a | -0.21 | 0.27 | 0.48 | . | . | DFT | MS
MMD-780 | FeCo2S | 4 | 16 | monoclinic | PmÂ [6] | -0.067 | 0.223 | AGA search | 1.17 | 1.2 | a | -0.2 | -0.07 | 0.12 | . | . | DFT | MS
MMD-781 | FeCo2S | 4 | 16 | monoclinic | PcÂ [7] | -0.068 | 0.222 | AGA search | 1.19 | 1.22 | b | 0.37 | -0.04 | -0.41 | . | . | DFT | MS
MMD-782 | Fe3Co3S2 | 2 | 16 | triclinic | P1Â [1] | -0.08 | 0.21 | AGA search | 1.3 | 1.32 | c | 0.02 | 0.55 | 0.54 | . | . | DFT | MS
MMD-783 | Fe3Co3S2 | 2 | 16 | monoclinic | PmÂ [6] | -0.084 | 0.205 | AGA search | 1.3 | 1.32 | a | -0.16 | 0.56 | 0.72 | . | . | DFT | MS
MMD-784 | Fe3Co3S2 | 2 | 16 | monoclinic | P2_1/mÂ [11] | -0.082 | 0.207 | AGA search | 1.29 | 1.31 | a | -0.12 | 0.73 | 0.85 | . | . | DFT | MS
MMD-785 | Fe3Co3S2 | 2 | 16 | triclinic | P1Â [1] | -0.086 | 0.204 | AGA search | 1.31 | 1.33 | c | 0.3 | 0.82 | 0.52 | . | . | DFT | MS
MMD-786 | Fe3Co3S2 | 2 | 16 | triclinic | P1Â [1] | -0.094 | 0.195 | AGA search | 1.34 | 1.35 | c | 0.58 | 0.41 | -0.18 | . | . | DFT | MS
MMD-787 | Fe2CoS | 4 | 16 | monoclinic | P2_1Â [4] | -0.095 | 0.194 | AGA search | 1.46 | 1.46 | a | -0.79 | -0.67 | 0.12 | . | . | DFT | MS
MMD-788 | Fe2CoS | 4 | 16 | triclinic | P1Â [1] | -0.095 | 0.194 | AGA search | 1.47 | 1.47 | c | 0.18 | 0.58 | 0.39 | . | . | DFT | MS
MMD-789 | Fe2CoS | 4 | 16 | monoclinic | PcÂ [7] | -0.096 | 0.193 | AGA search | 1.47 | 1.47 | c | 0.47 | 0.4 | -0.07 | . | . | DFT | MS
MMD-790 | Fe2CoS | 4 | 16 | monoclinic | PmÂ [6] | -0.098 | 0.191 | AGA search | 1.45 | 1.45 | a | -0.31 | 0.51 | 0.82 | . | . | DFT | MS
MMD-791 | Fe2CoS | 4 | 16 | triclinic | P1Â [1] | -0.099 | 0.189 | AGA search | 1.45 | 1.46 | c | 0.43 | 0.74 | 0.32 | . | . | DFT | MS
MMD-792 | Fe2CoS | 4 | 16 | monoclinic | P2_1Â [4] | -0.099 | 0.19 | AGA search | 1.46 | 1.46 | b | 0.04 | -0.66 | -0.7 | . | . | DFT | MS
MMD-793 | Fe2CoS | 4 | 16 | monoclinic | PcÂ [7] | -0.098 | 0.191 | AGA search | 1.44 | 1.45 | b | 0.45 | -0.21 | -0.66 | . | . | DFT | MS
MMD-794 | Fe5CoS2 | 2 | 16 | triclinic | P1Â [1] | -0.097 | 0.183 | AGA search | 1.58 | 1.57 | c | 0.07 | 0.58 | 0.52 | . | . | DFT | MS
MMD-795 | Fe5CoS2 | 2 | 16 | triclinic | P1Â [1] | -0.099 | 0.181 | AGA search | 1.58 | 1.57 | c | 0.12 | 0.6 | 0.48 | . | . | DFT | MS
MMD-796 | Fe5CoS2 | 2 | 16 | triclinic | P1Â [1] | -0.098 | 0.182 | AGA search | 1.57 | 1.56 | a | -0.06 | 0.44 | 0.5 | . | . | DFT | MS
MMD-797 | Fe5CoS2 | 2 | 16 | triclinic | P1Â [1] | -0.097 | 0.183 | AGA search | 1.58 | 1.57 | c | 0.08 | 0.58 | 0.5 | . | . | DFT | MS
MMD-798 | Fe3S | 4 | 16 | orthorhombic | PnmaÂ [62] | -0.095 | 0.159 | AGA search | 1.69 | 1.67 | a | -0.28 | -0.09 | 0.19 | . | . | DFT | MS
MMD-799 | Fe3Co3S2 | 4 | 32 | monoclinic | CmÂ [8] | -0.13 | 0.159 | AGA search | 1.25 | 1.19 | b | 0.01 | -0.26 | -0.27 | . | . | DFT | MS
MMD-800 | Fe3Co3S2 | 2 | 16 | monoclinic | PmÂ [6] | -0.101 | 0.188 | AGA search | 1.37 | 1.27 | c | 0.33 | 0.96 | 0.63 | . | . | DFT | MS
MMD-801 | Fe3Co3S2 | 2 | 16 | triclinic | P-1Â [2] | -0.103 | 0.186 | AGA search | 1.45 | 1.21 | c | 0.25 | 0.44 | 0.19 | . | . | DFT | MS
MMD-802 | Fe3Co3S2 | 2 | 16 | triclinic | P1Â [1] | -0.084 | 0.206 | AGA search | 1.5 | 1.24 | c | 0.87 | 0.68 | -0.19 | . | . | DFT | MS
MMD-803 | Fe3Co3S2 | 2 | 16 | triclinic | P-1Â [2] | -0.103 | 0.187 | AGA search | 1.44 | 1.21 | c | 0.24 | 0.44 | 0.2 | . | . | DFT | MS
MMD-804 | Co4Ge | 4 | 20 | monoclinic | C2/mÂ [12] | -0.047 | 0.033 | AGA search | 0.97 | 1.01 | b | 0.45 | -0.21 | -0.66 | . | . | DFT | MS
MMD-805 | Co4Ge | 4 | 20 | monoclinic | P2/mÂ [10] | -0.043 | 0.037 | AGA search | 0.99 | 1.03 | b | -0.27 | -0.45 | -0.17 | . | . | DFT | MS
MMD-806 | Co4Ge | 2 | 10 | tetragonal | I4/mÂ [87] | -0.038 | 0.043 | AGA search | 0.99 | 1.03 | c | 1.42 | . | . | . | . | DFT | MS
MMD-807 | Co4Ge | 4 | 20 | monoclinic | PmÂ [6] | -0.045 | 0.035 | AGA search | 1.03 | 1.07 | a | -0.07 | 0.99 | 1.06 | . | . | DFT | MS
MMD-808 | Co5Ge | 2 | 12 | orthorhombic | CmmmÂ [65] | -0.031 | 0.036 | AGA search | 1.1 | 1.15 | c | 0.52 | 0.19 | -0.33 | . | . | DFT | MS
MMD-809 | Co4Ge | 4 | 20 | monoclinic | P2_1/mÂ [11] | -0.043 | 0.038 | AGA search | 1.01 | 1.04 | c | 0.53 | 1.67 | 1.14 | . | . | DFT | MS
MMD-810 | Co5Ge | 8 | 48 | orthorhombic | Aem2Â [39] | -0.044 | 0.023 | AGA search | 1.15 | 1.2 | a | -0.21 | -0.02 | 0.18 | . | . | DFT | MS
MMD-811 | Co4Ge | 4 | 20 | monoclinic | P2_1/mÂ [11] | -0.053 | 0.028 | AGA search | 1.03 | 1.07 | c | 0.88 | 1.11 | 0.23 | . | . | DFT | MS
MMD-812 | Co5Ge2 | 4 | 28 | monoclinic | C2/mÂ [12] | -0.065 | 0.05 | AGA search | 0.64 | 0.64 | b | -0.33 | -1.07 | -0.74 | . | . | DFT | MS
MMD-813 | Co5Ge2 | 4 | 28 | orthorhombic | ImmaÂ [74] | -0.043 | 0.072 | AGA search | 0.53 | 0.54 | b | 0.68 | -0.71 | -1.39 | . | . | DFT | MS
MMD-814 | Co5Ge | 2 | 12 | monoclinic | P2/cÂ [13] | -0.055 | 0.012 | AGA search | 1.15 | 1.2 | c | 0.07 | 0.47 | 0.4 | . | . | DFT | MS
MMD-815 | Co5Ge | 4 | 24 | monoclinic | PmÂ [6] | -0.04 | 0.027 | AGA search | 1.15 | 1.2 | c | 0.32 | 0.15 | -0.17 | . | . | DFT | MS
MMD-816 | Co5Ge | 2 | 12 | monoclinic | P2_1/mÂ [11] | -0.045 | 0.023 | AGA search | 1.15 | 1.2 | a | -0.62 | -0.14 | 0.48 | . | . | DFT | MS
MMD-817 | Fe3B | 4 | 16 | orthorhombic | PnmaÂ [62] | 0.115 | 0.35 | AGA search | 1.74 | 1.72 | a | -0.69 | 0.68 | 1.36 | . | . | DFT | MS
MMD-818 | Fe3B | 4 | 16 | orthorhombic | PnmaÂ [62] | -0.071 | 0.163 | AGA search | 1.73 | 1.76 | a | -1.44 | -0.58 | 0.86 | . | . | DFT | MS
MMD-819 | Fe3C | 2 | 8 | hexagonal | P6_322Â [182] | 0.861 | 0.861 | AGA search | 1.81 | 1.52 | ab plane | -0.2 | . | . | . | . | DFT | MS
MMD-820 | Fe3C | 4 | 16 | orthorhombic | PnmaÂ [62] | 0.495 | 0.495 | AGA search | 1.87 | 1.85 | a | -0.73 | 1.06 | 1.8 | . | . | DFT | MS
MMD-821 | Fe3C | 4 | 16 | orthorhombic | PnmaÂ [62] | 0.545 | 0.545 | AGA search | 1.77 | 1.59 | a | -1.58 | 0.15 | 1.73 | . | . | DFT | MS
MMD-822 | Fe3C | 4 | 16 | orthorhombic | PnmaÂ [62] | 0.352 | 0.352 | AGA search | 1.78 | 1.82 | a | -1.16 | 0.3 | 1.47 | . | . | DFT | MS
MMD-823 | Fe3C | 2 | 8 | hexagonal | P6_322Â [182] | 0.579 | 0.579 | AGA search | 1.78 | 1.59 | c | 0.11 | . | . | . | . | DFT | MS
MMD-824 | Fe3N | 2 | 8 | hexagonal | P6_322Â [182] | 0.697 | 0.765 | AGA search | 2.15 | 1.8 | c | 0.16 | . | . | . | . | DFT | MS
MMD-825 | Fe3N | 8 | 32 | trigonal | P312Â [149] | 0.669 | 0.737 | AGA search | 2.16 | 1.83 | c | 1.02 | 0 | -1.02 | . | . | DFT | MS
MMD-826 | Fe3N | 2 | 8 | hexagonal | P6_322Â [182] | 0.454 | 0.522 | AGA search | 2.08 | 1.86 | ab plane | -1.19 | . | . | . | . | DFT | MS
MMD-827 | Fe3N | 8 | 32 | trigonal | P312Â [149] | 0.673 | 0.74 | AGA search | 1.86 | 1.88 | b | 0.03 | 0 | -0.03 | . | . | DFT | MS
MMD-828 | Fe3P | 8 | 32 | tetragonal | I-4Â [82] | -0.353 | 0.003 | AGA search | 1.42 | 1.47 | c | 1.45 | 0.05 | -1.41 | . | . | DFT | MS
MMD-829 | Co3P | 8 | 32 | tetragonal | I-4Â [82] | -0.337 | 0.051 | AGA search | 0.72 | 0.77 | c | 0.37 | 0.01 | -0.36 | . | . | DFT | MS
MMD-830 | Fe3P | 8 | 32 | tetragonal | I-4Â [82] | -0.356 | 0 | AGA search | 1.41 | 1.47 | ab plane | -0.15 | 0 | 0.15 | . | . | DFT | MS
MMD-831 | Fe3P | 4 | 16 | orthorhombic | PnmaÂ [62] | -0.28 | 0.077 | AGA search | 1.42 | 1.45 | a | -0.3 | -0.12 | 0.18 | . | . | DFT | MS
MMD-832 | Co3P | 8 | 32 | tetragonal | I-4Â [82] | -0.341 | 0.047 | AGA search | 0.72 | 0.78 | c | 0.24 | 0 | -0.24 | . | . | DFT | MS
MMD-833 | Co3P | 4 | 16 | orthorhombic | PnmaÂ [62] | -0.291 | 0.096 | AGA search | 0.55 | 0.59 | a | -0.37 | -0.01 | 0.36 | . | . | DFT | MS
MMD-834 | Sc | 1 | 1 | cubic | Pm-3mÂ [221] | 0.726 | 0.726 | MP | 0.82 | 0.36 | . | . | . | . | . | . | DFT | mp-1008681
MMD-835 | Ni | 2 | 2 | cubic | Im-3mÂ [229] | 0.104 | 0.104 | MP | 0.56 | 0.6 | . | . | . | . | . | . | DFT | mp-1008728
MMD-836 | Cu | 2 | 2 | tetragonal | I4/mmmÂ [139] | 0.037 | 0.037 | MP | 0 | 0 | . | . | . | . | . | . | DFT | mp-1010136
MMD-837 | Ni | 2 | 2 | trigonal | P-3m1Â [164] | 0.626 | 0.626 | MP | 0.69 | 0.23 | . | . | . | . | . | . | DFT | mp-1014111
MMD-838 | Co | 4 | 4 | cubic | Fm-3mÂ [225] | 0.014 | 0.014 | MP | 1.66 | 1.77 | . | . | . | . | . | . | DFT | mp-102
MMD-839 | Ni | 2 | 2 | hexagonal | P6_3/mmcÂ [194] | 0.027 | 0.027 | MP | 0.65 | 0.7 | . | . | . | . | . | . | DFT | mp-10257
MMD-840 | Mn | 2 | 2 | cubic | Im-3mÂ [229] | 0.15 | 0.15 | MP | 0.85 | 0.91 | . | . | . | . | . | . | DFT | mp-1055908
MMD-841 | Sc | 2 | 2 | tetragonal | I4/mmmÂ [139] | 0.107 | 0.107 | MP | 0.02 | 0.01 | . | . | . | . | . | . | DFT | mp-1056366
MMD-842 | Zr | 1 | 1 | hexagonal | P6/mmmÂ [191] | 0.369 | 0.369 | MP | 0 | 0 | . | . | . | . | . | . | DFT | mp-1056376
MMD-843 | Mn | 4 | 4 | tetragonal | I4_1/amdÂ [141] | 0.668 | 0.668 | MP | 1.13 | 1.1 | . | . | . | . | . | . | DFT | mp-1057139
MMD-844 | Cu | 4 | 4 | orthorhombic | CmcmÂ [63] | 0.145 | 0.145 | MP | 0 | 0 | . | . | . | . | . | . | DFT | mp-1059259
MMD-845 | Cr | 4 | 4 | orthorhombic | CmcmÂ [63] | 0.314 | 0.314 | MP | 0 | 0 | . | . | . | . | . | . | DFT | mp-1059289
MMD-846 | Sc | 2 | 2 | cubic | Im-3mÂ [229] | 0.101 | 0.101 | MP | 0.01 | 0 | . | . | . | . | . | . | DFT | mp-10641
MMD-847 | Sc | 4 | 4 | tetragonal | P4/nmmÂ [129] | 0.113 | 0.113 | MP | 0.01 | 0.01 | . | . | . | . | . | . | DFT | mp-1064244
MMD-848 | Co | 24 | 24 | cubic | Fd-3mÂ [227] | 0.198 | 0.198 | MP | 1.75 | 1.76 | . | . | . | . | . | . | DFT | mp-1072089
MMD-849 | Zr | 12 | 12 | orthorhombic | IbamÂ [72] | 0.017 | 0.017 | MP | 0 | 0 | . | . | . | . | . | . | DFT | mp-1077723
MMD-850 | Fe | 1 | 1 | hexagonal | P6/mmmÂ [191] | 0.47 | 0.47 | MP | 2.49 | 2.26 | . | . | . | . | . | . | DFT | mp-1096950
MMD-851 | Y | 2 | 2 | hexagonal | P6_3/mmcÂ [194] | 0 | 0 (stable) | bulk Y | 0.03 | 0.01 | . | . | . | . | . | . | DFT | mp-112
MMD-852 | Cu | 6 | 6 | trigonal | P-3m1Â [164] | 0.159 | 0.159 | MP | 0 | 0 | . | . | . | . | . | . | DFT | mp-1120774
MMD-853 | Co | 4 | 4 | hexagonal | P6_3/mmcÂ [194] | 0.003 | 0.003 | MP | 1.64 | 1.76 | . | . | . | . | . | . | DFT | mp-1183710
MMD-854 | Y | 4 | 4 | hexagonal | P6_3/mmcÂ [194] | 0.01 | 0.01 | MP | 0 | 0 | . | . | . | . | . | . | DFT | mp-1187717
MMD-855 | Y | 9 | 9 | trigonal | R-3mÂ [166] | 0.005 | 0.005 | MP | 0 | 0 | . | . | . | . | . | . | DFT | mp-1187739
MMD-856 | Zn | 9 | 9 | trigonal | R-3mÂ [166] | 0.004 | 0.004 | MP | 0 | 0 | . | . | . | . | . | . | DFT | mp-1187812
MMD-857 | Co | 28 | 28 | tetragonal | P4_2/mnmÂ [136] | 0.127 | 0.127 | MP | 1.69 | 1.73 | . | . | . | . | . | . | DFT | mp-1193227
MMD-858 | Fe | 28 | 28 | tetragonal | P4_2/mnmÂ [136] | 0.172 | 0.172 | MP | 2.37 | 2.28 | . | . | . | . | . | . | DFT | mp-1194030
MMD-859 | Pt | 4 | 4 | cubic | Fm-3mÂ [225] | 0 | 0 (stable) | bulk Pt | 0 | 0 | . | . | . | . | . | . | DFT | mp-126
MMD-860 | Mo | 2 | 2 | cubic | Im-3mÂ [229] | 0 | 0 (stable) | bulk Mo | 0 | 0 | . | . | . | . | . | . | DFT | mp-129
MMD-861 | Zr | 2 | 2 | hexagonal | P6_3/mmcÂ [194] | 0 | 0 (stable) | bulk Zr | 0 | 0 | . | . | . | . | . | . | DFT | mp-131
MMD-862 | Fe | 2 | 2 | hexagonal | P6_3/mmcÂ [194] | 0.084 | 0.084 | MP | 0 | 0 | . | . | . | . | . | . | DFT | mp-136
MMD-863 | V | 2 | 2 | cubic | Im-3mÂ [229] | 0 | 0 (stable) | bulk V | 0 | 0 | . | . | . | . | . | . | DFT | mp-146
MMD-864 | Fe | 4 | 4 | cubic | Fm-3mÂ [225] | 0.151 | 0.151 | MP | 2.6 | 2.5 | . | . | . | . | . | . | DFT | mp-150
MMD-865 | Cr | 8 | 8 | cubic | Pm-3nÂ [223] | 0.066 | 0.066 | MP | 0 | 0 | . | . | . | . | . | . | DFT | mp-17
MMD-866 | Cu | 4 | 4 | cubic | Fm-3mÂ [225] | 0 | 0 (stable) | bulk Cu | 0 | 0 | . | . | . | . | . | . | DFT | mp-30
MMD-867 | Mn | 58 | 58 | cubic | I-43mÂ [217] | 0 | 0 (stable) | bulk Mn | 0.3 | 0.32 | . | . | . | . | . | . | DFT | mp-35
MMD-868 | Sc | 4 | 4 | cubic | Fm-3mÂ [225] | 0.049 | 0.049 | MP | 0 | 0 | . | . | . | . | . | . | DFT | mp-36
MMD-869 | Zr | 2 | 2 | cubic | Im-3mÂ [229] | 0.084 | 0.084 | MP | 0 | 0 | . | . | . | . | . | . | DFT | mp-41
MMD-870 | Ti | 2 | 2 | hexagonal | P6_3/mmcÂ [194] | 0 | 0 (stable) | bulk Ti | 0 | 0 | . | . | . | . | . | . | DFT | mp-46
MMD-871 | Mn | 20 | 20 | cubic | P4_132Â [213] | 0.058 | 0.058 | MP | 0.13 | 0.14 | . | . | . | . | . | . | DFT | mp-542909
MMD-872 | Sc | 8 | 8 | tetragonal | I4/mcmÂ [140] | 0.211 | 0.211 | MP | 0 | 0 | . | . | . | . | . | . | DFT | mp-567308
MMD-873 | Sc | 6 | 6 | hexagonal | P6_122Â [178] | 0.132 | 0.132 | MP | 0 | 0 | . | . | . | . | . | . | DFT | mp-601273
MMD-874 | Co | 46 | 46 | hexagonal | P6_3mcÂ [186] | 0.119 | 0.119 | MP | 1.68 | 1.74 | . | . | . | . | . | . | DFT | mp-669382
MMD-875 | Sc | 2 | 2 | hexagonal | P6_3/mmcÂ [194] | 0 | 0 (stable) | bulk Sc | 0.01 | 0.01 | . | . | . | . | . | . | DFT | mp-67
MMD-876 | Ti | 4 | 4 | cubic | Fm-3mÂ [225] | 0.054 | 0.054 | MP | 0 | 0 | . | . | . | . | . | . | DFT | mp-6985
MMD-877 | Ti | 2 | 2 | cubic | Im-3mÂ [229] | 0.104 | 0.104 | MP | 0.01 | 0 | . | . | . | . | . | . | DFT | mp-73
MMD-878 | Nb | 2 | 2 | cubic | Im-3mÂ [229] | 0 | 0 (stable) | bulk Nb | 0 | 0 | . | . | . | . | . | . | DFT | mp-75
MMD-879 | Zn | 2 | 2 | hexagonal | P6_3/mmcÂ [194] | 0 | 0 (stable) | bulk Zn | 0 | 0 | . | . | . | . | . | . | DFT | mp-79
MMD-880 | V | 4 | 4 | cubic | Fm-3mÂ [225] | 0.241 | 0.241 | MP | 0 | 0 | . | . | . | . | . | . | DFT | mp-8632
MMD-881 | Cr | 4 | 4 | cubic | Fm-3mÂ [225] | 0.387 | 0.387 | MP | 0 | 0 | . | . | . | . | . | . | DFT | mp-8633
MMD-882 | Mn | 4 | 4 | cubic | Fm-3mÂ [225] | 0.088 | 0.088 | MP | 0 | 0 | . | . | . | . | . | . | DFT | mp-8634
MMD-883 | Zr | 4 | 4 | cubic | Fm-3mÂ [225] | 0.039 | 0.039 | MP | 0 | 0 | . | . | . | . | . | . | DFT | mp-8635
MMD-884 | Cr | 2 | 2 | hexagonal | P6_3/mmcÂ [194] | 0.399 | 0.399 | MP | 0 | 0 | . | . | . | . | . | . | DFT | mp-89
MMD-885 | Y | 4 | 4 | cubic | Fm-3mÂ [225] | 0.029 | 0.029 | MP | 0 | 0 | . | . | . | . | . | . | DFT | mp-9
MMD-886 | Cr | 2 | 2 | cubic | Im-3mÂ [229] | 0 | 0 (stable) | bulk Cr | 0 | 0 | . | . | . | . | . | . | DFT | mp-90
MMD-887 | Cu | 4 | 4 | hexagonal | P6_3/mmcÂ [194] | 0.007 | 0.007 | MP | 0 | 0 | . | . | . | . | . | . | DFT | mp-989695
MMD-888 | Cu | 2 | 2 | hexagonal | P6_3/mmcÂ [194] | 0.01 | 0.01 | MP | 0 | 0 | . | . | . | . | . | . | DFT | mp-989782
MMD-889 | Cu | 2 | 2 | cubic | Im-3mÂ [229] | 0.037 | 0.037 | MP | 0 | 0 | . | . | . | . | . | . | DFT | mp-998890
MMD-890 | Mn3N2 | 1 | 5 | trigonal | P-3m1Â [164] | -0.077 | 0.197 | MP | 0.4 | 0.5 | c | 0.11 | . | . | . | . | DFT | mp-1001117
MMD-891 | MnGa | 1 | 2 | tetragonal | P4/mmmÂ [123] | -0.11 | 0 (stable) | MP | 1.25 | 1.09 | c | 2.1 | . | . | . | . | DFT | mp-1001836
MMD-892 | Mn2Ge | 4 | 12 | cubic | F-43mÂ [216] | 0.148 | 0.22 | MP | 0 | 0 | . | . | . | . | . | . | DFT | mp-1008920
MMD-893 | MnN | 1 | 2 | cubic | Pm-3mÂ [221] | 0.445 | 0.732 | MP | 0.89 | 1.28 | a | . | . | . | 0 | . | DFT | mp-1009128
MMD-894 | MnN | 4 | 8 | cubic | F-43mÂ [216] | -0.287 | 0 (stable) | MP | 0.56 | 0.66 | <111> | . | . | . | -0.01 | . | DFT | mp-1009130
MMD-895 | MnAs | 4 | 8 | cubic | F-43mÂ [216] | 0.209 | 0.451 | MP | 1.83 | 0.91 | <111> | . | . | . | 0 | . | DFT | mp-1009131
MMD-896 | MnP | 4 | 8 | cubic | F-43mÂ [216] | 0.042 | 0.649 | MP | 1.12 | 0.76 | a | . | . | . | 0 | . | DFT | mp-1009135
MMD-897 | MnB4 | 2 | 10 | orthorhombic | ImmmÂ [71] | -0.271 | 0.017 | MP | 0.11 | 0.18 | b | 0.01 | -0.08 | -0.09 | . | . | DFT | mp-1010
MMD-898 | Mn3B4 | 2 | 14 | orthorhombic | ImmmÂ [71] | -0.398 | 0.043 | MP | 0.77 | 1.11 | a | -0.69 | -0.3 | 0.38 | . | . | DFT | mp-10118
MMD-899 | ZrMn2 | 4 | 12 | hexagonal | P6_3/mmcÂ [194] | -0.193 | 0 | MP | 0.42 | 0.34 | ab plane | -0.04 | . | . | . | . | DFT | mp-1014
MMD-900 | ZrMn2 | 8 | 24 | hexagonal | P6_3/mmcÂ [194] | -0.193 | 0 | MP | 0.47 | 0.37 | ab plane | -0.28 | . | . | . | . | DFT | mp-1015
MMD-901 | MnS2 | 2 | 6 | orthorhombic | PnnmÂ [58] | -0.531 | 0.037 | MP | 0.32 | 0.27 | b | 0.3 | -0.18 | -0.48 | . | . | DFT | mp-1018804
MMD-902 | MnSe | 2 | 4 | hexagonal | P6_3/mmcÂ [194] | -0.328 | 0.012 | MP | 2.16 | 1.31 | ab plane | -1.89 | . | . | . | . | DFT | mp-10204
MMD-903 | MnGa4 | 2 | 10 | cubic | Im-3mÂ [229] | -0.155 | 0 (stable) | MP | 0.13 | 0.09 | <111> | . | . | . | -0.02 | . | DFT | mp-1069288
MMD-904 | MnB4 | 2 | 10 | orthorhombic | PnnmÂ [58] | -0.28 | 0.007 | MP | 0.11 | 0.18 | c | 0.22 | 0.12 | -0.1 | . | . | DFT | mp-1078253
MMD-905 | MnGe | 4 | 8 | cubic | P2_13Â [198] | -0.102 | 0 (stable) | MP | 1 | 0.86 | . | . | . | . | . | . | DFT | mp-1078464
MMD-906 | Mn3Ga | 2 | 8 | hexagonal | P6_3/mmcÂ [194] | 0.046 | 0.101 | MP | 0.94 | 0.92 | ab plane | -1.37 | . | . | . | . | DFT | mp-1078584
MMD-907 | Mn3Ge | 2 | 8 | hexagonal | P6_3/mmcÂ [194] | -0.032 | 0.022 | MP | 1.21 | 1.16 | ab plane | -1.7 | . | . | . | . | DFT | mp-1078873
MMD-908 | Mn3N4 | 2 | 14 | hexagonal | P6_3/mÂ [176] | -0.043 | 0.203 | MP | 0 | 0 | . | . | . | . | . | . | DFT | mp-1080197
MMD-909 | Mn3N4 | 4 | 28 | orthorhombic | PnmaÂ [62] | -0.126 | 0.12 | MP | 0.45 | 0.56 | a | -0.1 | 0.09 | 0.18 | . | . | DFT | mp-1080204
MMD-910 | MnGe2 | 4 | 12 | tetragonal | I4/mcmÂ [140] | -0.024 | 0.044 | MP | 0.46 | 0.37 | ab plane | -0.17 | . | . | . | . | DFT | mp-1094140
MMD-911 | MnS2 | 4 | 12 | monoclinic | P2_1/cÂ [14] | -0.263 | 0.305 | MP | 0.67 | 0.4 | c | 0.39 | 0.64 | 0.25 | . | . | DFT | mp-1095335
MMD-912 | Mn3Ge5 | 4 | 32 | tetragonal | P-4n2Â [118] | -0.064 | 0.012 | MP | 0.12 | 0.1 | c | 0.24 | . | . | . | . | DFT | mp-1097859
MMD-913 | MnAl12 | 2 | 26 | cubic | Im-3Â [204] | -0.095 | 0 (stable) | MP | 0 | 0 | . | . | . | . | . | . | DFT | mp-1104165
MMD-914 | MnB4 | 4 | 20 | monoclinic | P2_1/cÂ [14] | -0.287 | 0 (stable) | MP | 0 | 0 | . | . | . | . | . | . | DFT | mp-1106184
MMD-915 | Mn5Si3 | 2 | 16 | hexagonal | P6_3/mcmÂ [193] | -0.243 | 0.141 | MP | 0.01 | 0.01 | . | . | . | . | . | . | DFT | mp-1111
MMD-916 | MnZn | 1 | 2 | cubic | Pm-3mÂ [221] | 0.077 | 0.09 | MP | 1.46 | 1.26 | a | . | . | . | 0.01 | . | DFT | mp-11503
MMD-917 | MnZn3 | 1 | 4 | cubic | Pm-3mÂ [221] | -0.019 | 0 (stable) | MP | 0.69 | 0.57 | a | . | . | . | 0 | . | DFT | mp-11504
MMD-918 | MnPt3 | 1 | 4 | cubic | Pm-3mÂ [221] | -0.35 | 0 (stable) | MP | 1.06 | 0.81 | <111> | . | . | . | -0.08 | . | DFT | mp-1180
MMD-919 | Mn2Al3 | 4 | 20 | cubic | P4_132Â [213] | -0.238 | 0.023 | MP | 0 | 0 | . | . | . | . | . | . | DFT | mp-1180309
MMD-920 | Mn3Zn | 4 | 16 | cubic | Fm-3mÂ [225] | 0.204 | 0.211 | MP | 1.28 | 1.21 | <111> | . | . | . | -0.8 | . | DFT | mp-1185979
MMD-921 | MnGe3 | 1 | 4 | cubic | Pm-3mÂ [221] | 0.338 | 0.389 | MP | 0.91 | 0.66 | a | . | . | . | 0 | . | DFT | mp-1186709
MMD-922 | Zr3Mn | 1 | 4 | cubic | Pm-3mÂ [221] | 0.144 | 0.216 | MP | 0.87 | 0.49 | <111> | . | . | . | -0.04 | . | DFT | mp-1188027
MMD-923 | Zr3Mn | 2 | 8 | tetragonal | I4/mmmÂ [139] | 0.145 | 0.218 | MP | 0.94 | 0.52 | c | 0.26 | . | . | . | . | DFT | mp-1188041
MMD-924 | ZrMn3 | 2 | 8 | hexagonal | P6_3/mmcÂ [194] | 0.148 | 0.293 | MP | 1.61 | 1.28 | ab plane | -0.97 | . | . | . | . | DFT | mp-1188045
MMD-925 | Mn6C | 16 | 112 | cubic | Fd-3mÂ [227] | 0.071 | 0.12 | MP | 0.49 | 0.56 | . | . | . | . | . | . | DFT | mp-1193506
MMD-926 | Mn5Al8 | 6 | 78 | trigonal | R3mÂ [160] | -0.184 | 0.078 | MP | 0.01 | 0.01 | . | . | . | . | . | . | DFT | mp-1194040
MMD-927 | Mn8Ga5 | 4 | 52 | cubic | I-43mÂ [217] | 0.12 | 0.204 | MP | 1.58 | 1.36 | . | . | . | . | . | . | DFT | mp-1194466
MMD-928 | Mn6Ga29 | 2 | 70 | triclinic | P-1Â [2] | -0.123 | 0.01 | MP | 0 | 0 | . | . | . | . | . | . | DFT | mp-1196402
MMD-929 | Mn5Si2 | 8 | 56 | tetragonal | P4_12_12Â [92] | -0.173 | 0.162 | MP | 0.55 | 0.54 | . | . | . | . | . | . | DFT | mp-1198479
MMD-930 | MnAl | 1 | 2 | cubic | Pm-3mÂ [221] | -0.214 | 0.043 | MP | 0.94 | 0.85 | a | . | . | . | 0 | . | DFT | mp-12067
MMD-931 | MnZn13 | 2 | 28 | monoclinic | C2/mÂ [12] | -0.018 | 0 (stable) | MP | 0.12 | 0.1 | . | . | . | . | . | . | DFT | mp-1210567
MMD-932 | MnZn13 | 2 | 28 | monoclinic | C2/mÂ [12] | 0.073 | 0.091 | MP | 0.25 | 0.19 | . | . | . | . | . | . | DFT | mp-1210582
MMD-933 | Mn3Ga | 2 | 8 | tetragonal | I4/mmmÂ [139] | 0.005 | 0.06 | MP | 1.25 | 1.19 | c | 1.6 | . | . | . | . | DFT | mp-1210627
MMD-934 | Mn4Al9 | 12 | 156 | orthorhombic | PnmaÂ [62] | -0.224 | 0.042 | MP | 0.44 | 0.35 | . | . | . | . | . | . | DFT | mp-1212295
MMD-935 | ZrMn3 | 3 | 12 | trigonal | P3m1Â [156] | -0.105 | 0.04 | MP | 0.53 | 0.45 | c | 1.95 | . | . | . | . | DFT | mp-1215293
MMD-936 | Ti5Mn7 | 1 | 12 | trigonal | P-3m1Â [164] | -0.237 | 0.014 | MP | 0.07 | 0.06 | . | . | . | . | . | . | DFT | mp-1217189
MMD-937 | MnZn3 | 1 | 4 | hexagonal | P-6m2Â [187] | 0.064 | 0.083 | MP | 0.61 | 0.51 | ab plane | -1.13 | . | . | . | . | DFT | mp-1221532
MMD-938 | MnZn | 1 | 2 | hexagonal | P-6m2Â [187] | 0.177 | 0.19 | MP | 1.19 | 1.04 | ab plane | -1.05 | . | . | . | . | DFT | mp-1221543
MMD-939 | MnPt | 3 | 6 | trigonal | R-3mÂ [166] | 0.013 | 0.355 | MP | 1.74 | 1.5 | ab plane | -5.01 | . | . | . | . | DFT | mp-1221545
MMD-940 | MnPt2 | 1 | 3 | trigonal | P-3m1Â [164] | -0.194 | 0.153 | MP | 1.51 | 1.14 | c | 4.58 | . | . | . | . | DFT | mp-1221567
MMD-941 | MnZn3 | 3 | 12 | trigonal | R-3mÂ [166] | 0.095 | 0.114 | MP | 0.74 | 0.6 | ab plane | -1.06 | . | . | . | . | DFT | mp-1221570
MMD-942 | MnGa | 1 | 2 | hexagonal | P-6m2Â [187] | -0.011 | 0.098 | MP | 0.96 | 0.84 | c | 0.33 | . | . | . | . | DFT | mp-1221639
MMD-943 | Mn3Si | 1 | 4 | tetragonal | P4/mmmÂ [123] | -0.211 | 0.103 | MP | 0.28 | 0.3 | c | 0.49 | . | . | . | . | DFT | mp-1221697
MMD-944 | Mn4Cu | 3 | 15 | trigonal | R-3mÂ [166] | 0.141 | 0.141 | MP | 0 | 0 | . | . | . | . | . | . | DFT | mp-1221725
MMD-945 | Mn4B | 8 | 40 | orthorhombic | F222Â [22] | -0.13 | 0.104 | MP | 0 | 0 | . | . | . | . | . | . | DFT | mp-1221769
MMD-946 | Mn2N | 1 | 3 | trigonal | P-3m1Â [164] | -0.196 | 0.069 | MP | 1.54 | 1.77 | c | 0.97 | . | . | . | . | DFT | mp-1221793
MMD-947 | Mn4Ga | 3 | 15 | trigonal | R-3mÂ [166] | 0.122 | 0.166 | MP | 0 | 0 | . | . | . | . | . | . | DFT | mp-1221812
MMD-948 | Mn3Ga | 1 | 4 | hexagonal | P-6m2Â [187] | 0.059 | 0.113 | MP | 0.38 | 0.37 | c | 0.94 | . | . | . | . | DFT | mp-1221828
MMD-949 | Mn3Ga | 3 | 12 | trigonal | R-3mÂ [166] | 0.116 | 0.171 | MP | 0.35 | 0.33 | c | 0.85 | . | . | . | . | DFT | mp-1221851
MMD-950 | Mn3Ge | 3 | 12 | trigonal | R-3mÂ [166] | 0.199 | 0.253 | MP | 0.25 | 0.23 | ab plane | -0.49 | . | . | . | . | DFT | mp-1222005
MMD-951 | Mn23As16 | 1 | 39 | triclinic | P1Â [1] | -0.111 | 0.084 | MP | 1.48 | 1.18 | . | . | . | . | . | . | DFT | mp-1222233
MMD-952 | Mn2Nb | 4 | 12 | hexagonal | P6_3/mmcÂ [194] | -0.153 | 0 (stable) | MP | 0.17 | 0.15 | c | 0.27 | . | . | . | . | DFT | mp-12659
MMD-953 | Mn3N2 | 2 | 10 | tetragonal | I4/mmmÂ [139] | -0.172 | 0.102 | MP | 1.63 | 1.92 | ab plane | -3.59 | . | . | . | . | DFT | mp-12857
MMD-954 | Y6Mn23 | 4 | 116 | cubic | Fm-3mÂ [225] | 0.034 | 0.034 | MP | 0.44 | 0.34 | . | . | . | . | . | . | DFT | mp-1355
MMD-955 | MnSi | 4 | 8 | cubic | P2_13Â [198] | -0.455 | 0 (stable) | MP | 0.49 | 0.49 | <111> | . | . | . | -0.03 | . | DFT | mp-1431
MMD-956 | MnS2 | 4 | 12 | cubic | Pa-3Â [205] | -0.097 | 0.471 | MP | 0.38 | 0.24 | . | . | . | . | . | . | DFT | mp-1455
MMD-957 | Mn3Al10 | 2 | 26 | hexagonal | P6_3/mmcÂ [194] | -0.231 | 0.008 | MP | 0.19 | 0.15 | ab plane | -0.07 | . | . | . | . | DFT | mp-16511
MMD-958 | MnPt | 1 | 2 | tetragonal | P4/mmmÂ [123] | -0.342 | 0 (stable) | MP | 2.2 | 1.69 | c | 10.63 | . | . | . | . | DFT | mp-1670
MMD-959 | MnAl6 | 4 | 28 | orthorhombic | CmcmÂ [63] | -0.168 | 0 (stable) | MP | 0 | 0 | . | . | . | . | . | . | DFT | mp-173
MMD-960 | MnS | 4 | 8 | cubic | F-43mÂ [216] | -0.373 | 0.084 | MP | 2 | 1.1 | <111> | . | . | . | 0 | . | DFT | mp-1783
MMD-961 | Mn2P | 3 | 9 | hexagonal | P-62mÂ [189] | -0.498 | 0 (stable) | MP | 1.16 | 1.16 | ab plane | -0.41 | . | . | . | . | DFT | mp-1849
MMD-962 | TiMn2 | 4 | 12 | hexagonal | P6_3/mmcÂ [194] | -0.272 | 0 (stable) | MP | 0.07 | 0.06 | . | . | . | . | . | . | DFT | mp-1949
MMD-963 | Mn3P | 8 | 32 | tetragonal | I-4Â [82] | -0.353 | 0.021 | MP | 0.26 | 0.27 | . | . | . | . | . | . | DFT | mp-19884
MMD-964 | Mn3Ge | 1 | 4 | cubic | Pm-3mÂ [221] | -0.02 | 0.034 | MP | 1.34 | 1.28 | <111> | . | . | . | -0.03 | . | DFT | mp-20139
MMD-965 | Mn3Si | 4 | 16 | cubic | Fm-3mÂ [225] | -0.314 | 0 (stable) | MP | 0.25 | 0.26 | . | . | . | . | . | . | DFT | mp-20211
MMD-966 | Mn2B | 4 | 12 | tetragonal | I4/mcmÂ [140] | -0.391 | 0 (stable) | MP | 0 | 0 | . | . | . | . | . | . | DFT | mp-20318
MMD-967 | ScMn2 | 4 | 12 | hexagonal | P6_3/mmcÂ [194] | -0.141 | 0 (stable) | MP | 0 | 0 | . | . | . | . | . | . | DFT | mp-2039
MMD-968 | Mn2Ge | 2 | 6 | hexagonal | P6_3/mmcÂ [194] | -0.019 | 0.053 | MP | 1.49 | 1.35 | c | 1.97 | . | . | . | . | DFT | mp-20473
MMD-969 | MnS | 4 | 8 | cubic | Fm-3mÂ [225] | -0.315 | 0.141 | MP | 1.93 | 1.34 | <111> | . | . | . | 0 | . | DFT | mp-2065
MMD-970 | ZrMn2 | 8 | 24 | cubic | Fd-3mÂ [227] | -0.193 | 0 (stable) | MP | 0.51 | 0.41 | a | . | . | . | 0 | . | DFT | mp-2116
MMD-971 | Mn7C3 | 4 | 40 | orthorhombic | PnmaÂ [62] | -0.1 | 0 (stable) | MP | 0.01 | 0.01 | . | . | . | . | . | . | DFT | mp-21256
MMD-972 | MnSe2 | 4 | 12 | cubic | Pa-3Â [205] | -0.298 | 0 (stable) | MP | 1.03 | 0.62 | a | . | . | . | 0.04 | . | DFT | mp-21321
MMD-973 | MnAs | 4 | 8 | orthorhombic | PnmaÂ [62] | -0.242 | 0 (stable) | MP | 0.91 | 0.74 | a | -0.24 | 0.25 | 0.49 | . | . | DFT | mp-22240
MMD-974 | YMn12 | 2 | 26 | tetragonal | I4/mmmÂ [139] | 0.002 | 0.002 | MP | 0.21 | 0.19 | . | . | . | . | . | . | DFT | mp-22508
MMD-975 | Mn5C2 | 4 | 28 | monoclinic | C2/cÂ [15] | -0.097 | 0 (stable) | MP | 0.29 | 0.37 | b | -1.27 | -2.79 | -1.52 | . | . | DFT | mp-22749
MMD-976 | MnSe | 4 | 8 | cubic | F-43mÂ [216] | -0.337 | 0.004 | MP | 2.49 | 1.1 | <111> | . | . | . | 0 | . | DFT | mp-2293
MMD-977 | MnS | 2 | 4 | hexagonal | P6_3mcÂ [186] | -0.272 | 0.184 | MP | 1.98 | 1.08 | ab plane | -0.19 | . | . | . | . | DFT | mp-2562
MMD-978 | MnP | 4 | 8 | orthorhombic | PnmaÂ [62] | -0.607 | 0 (stable) | MP | 0.69 | 0.67 | a | -1.53 | -0.95 | 0.58 | . | . | DFT | mp-2662
MMD-979 | Mn3As | 4 | 16 | orthorhombic | CmcmÂ [63] | -0.112 | 0 (stable) | MP | 0.69 | 0.62 | . | . | . | . | . | . | DFT | mp-2668
MMD-980 | Mn4Al11 | 1 | 15 | triclinic | P-1Â [2] | -0.268 | 0 (stable) | MP | 0.07 | 0.06 | . | . | . | . | . | . | DFT | mp-2856
MMD-981 | Mn5As4 | 4 | 36 | orthorhombic | Cmc2_1Â [36] | -0.157 | 0.056 | MP | 1.44 | 1.11 | a | -0.22 | 0.51 | 0.73 | . | . | DFT | mp-28832
MMD-982 | Mn3As2 | 4 | 20 | monoclinic | C2/mÂ [12] | -0.126 | 0.063 | MP | 1.54 | 1.24 | b | 0.06 | -0.04 | -0.1 | . | . | DFT | mp-28916
MMD-983 | Mn4Al19 | 6 | 138 | cubic | Pm-3Â [200] | -0.18 | 0.012 | MP | 0.01 | 0 | . | . | . | . | . | . | DFT | mp-30526
MMD-984 | Mn3Pt | 1 | 4 | cubic | Pm-3mÂ [221] | 0.083 | 0.254 | MP | 2.72 | 2.15 | . | . | . | . | . | . | DFT | mp-30785
MMD-985 | MnP4 | 2 | 10 | triclinic | P-1Â [2] | -0.361 | 0 | MP | 0 | 0 | . | . | . | . | . | . | DFT | mp-487
MMD-986 | Mn4N | 1 | 5 | cubic | Pm-3mÂ [221] | -0.162 | 0 (stable) | MP | 0.27 | 0.3 | <111> | . | . | . | -0.01 | . | DFT | mp-505622
MMD-987 | Mn23C6 | 4 | 116 | cubic | Fm-3mÂ [225] | -0.072 | 0 (stable) | MP | 0.09 | 0.11 | . | . | . | . | . | . | DFT | mp-542830
MMD-988 | MnS | 1 | 2 | cubic | Pm-3mÂ [221] | -0.043 | 0.414 | MP | 1.67 | 1.3 | a | . | . | . | 0 | . | DFT | mp-556853
MMD-989 | YMn2 | 8 | 24 | cubic | Fd-3mÂ [227] | 0.155 | 0.155 | MP | 0.3 | 0.22 | . | . | . | . | . | . | DFT | mp-558
MMD-990 | Mn11Si19 | 4 | 120 | tetragonal | P-4n2Â [118] | -0.417 | 0.005 | MP | 0.02 | 0.02 | . | . | . | . | . | . | DFT | mp-567968
MMD-991 | Mn4Si7 | 4 | 44 | orthorhombic | PccaÂ [54] | -0.421 | 0 (stable) | MP | 0 | 0 | . | . | . | . | . | . | DFT | mp-568121
MMD-992 | Mn3As2 | 8 | 40 | orthorhombic | Cmc2_1Â [36] | -0.114 | 0.076 | MP | 1.52 | 1.23 | a | -0.58 | -0.18 | 0.41 | . | . | DFT | mp-568856
MMD-993 | MnP4 | 6 | 30 | triclinic | P-1Â [2] | -0.362 | 0 (stable) | MP | 0 | 0 | . | . | . | . | . | . | DFT | mp-569522
MMD-994 | MnP4 | 16 | 80 | monoclinic | C2/cÂ [15] | -0.36 | 0.002 | MP | 0 | 0 | . | . | . | . | . | . | DFT | mp-571193
MMD-995 | MnB2 | 1 | 3 | hexagonal | P6/mmmÂ [191] | -0.282 | 0.095 | MP | 0.6 | 0.92 | ab plane | -1.87 | . | . | . | . | DFT | mp-585
MMD-996 | MnSe | 2 | 4 | tetragonal | P4/nmmÂ [129] | -0.321 | 0.019 | MP | 0.7 | 0.4 | c | 1.2 | . | . | . | . | DFT | mp-604910
MMD-997 | Mn2Ga5 | 2 | 14 | tetragonal | P4/mbmÂ [127] | -0.108 | 0.034 | MP | 0.65 | 0.49 | ab plane | -1.22 | . | . | . | . | DFT | mp-607225
MMD-998 | Mn5Si2 | 8 | 56 | tetragonal | P4_12_12Â [92] | -0.264 | 0.07 | MP | 0.63 | 0.63 | . | . | . | . | . | . | DFT | mp-608655
MMD-999 | MnAs | 2 | 4 | hexagonal | P6_3/mmcÂ [194] | -0.215 | 0.027 | MP | 1.43 | 1.04 | ab plane | -0.96 | . | . | . | . | DFT | mp-610
MMD-1000 | Mn2As | 2 | 6 | tetragonal | P4/nmmÂ [129] | -0.128 | 0.028 | MP | 1.68 | 1.42 | ab plane | -1.47 | . | . | . | . | DFT | mp-610522
MMD-1001 | MnB | 8 | 16 | tetragonal | P4_2/ncmÂ [138] | 0 | 0.49 | MP | 0.53 | 0.54 | ab plane | -1.7 | . | . | . | . | DFT | mp-616575
MMD-1002 | Mn5Ge3 | 2 | 16 | hexagonal | P6_3/mcmÂ [193] | -0.081 | 0 (stable) | MP | 1.67 | 1.42 | c | 0.26 | . | . | . | . | DFT | mp-617291
MMD-1003 | Mn5Ge2 | 4 | 28 | orthorhombic | IbamÂ [72] | 0.007 | 0.069 | MP | 1.33 | 1.22 | b | 0.03 | -0.48 | -0.51 | . | . | DFT | mp-632686
MMD-1004 | MnGa | 39 | 78 | trigonal | R-3mÂ [166] | -0.063 | 0.047 | MP | 1.22 | 0.97 | . | . | . | . | . | . | DFT | mp-636105
MMD-1005 | Mn14Si23 | 2 | 74 | orthorhombic | PnnmÂ [58] | 0.161 | 0.586 | MP | 0.54 | 0.49 | . | . | . | . | . | . | DFT | mp-650285
MMD-1006 | Mn11Ge8 | 4 | 76 | orthorhombic | PnmaÂ [62] | -0.08 | 0.009 | MP | 1.37 | 1.19 | c | 0 | 0 | 0 | . | . | DFT | mp-654223
MMD-1007 | Mn4Si7 | 4 | 44 | tetragonal | P-4c2Â [116] | -0.421 | 0 | MP | 0 | 0 | . | . | . | . | . | . | DFT | mp-680339
MMD-1008 | MnN | 4 | 8 | cubic | Fm-3mÂ [225] | -0.187 | 0.1 | MP | 1.47 | 1.94 | a | . | . | . | 0 | . | DFT | mp-6933
MMD-1009 | Mn5Ge2 | 6 | 42 | hexagonal | P6_3cmÂ [185] | -0.005 | 0.057 | MP | 1.15 | 1.07 | c | 0.04 | . | . | . | . | DFT | mp-704981
MMD-1010 | Mn15Si26 | 4 | 164 | tetragonal | I-42dÂ [122] | -0.418 | 0.003 | MP | 0.01 | 0.01 | . | . | . | . | . | . | DFT | mp-752
MMD-1011 | MnP2 | 2 | 6 | orthorhombic | PnnmÂ [58] | -0.434 | 0.037 | MP | 0.33 | 0.29 | a | -0.41 | -0.19 | 0.22 | . | . | DFT | mp-754064
MMD-1012 | MnP4 | 8 | 40 | monoclinic | C2/cÂ [15] | -0.322 | 0.04 | MP | 0.2 | 0.15 | . | . | . | . | . | . | DFT | mp-755453
MMD-1013 | MnP4 | 6 | 30 | monoclinic | P2_1/cÂ [14] | -0.31 | 0.051 | MP | 0.2 | 0.15 | . | . | . | . | . | . | DFT | mp-769096
MMD-1014 | MnAl | 1 | 2 | tetragonal | P4/mmmÂ [123] | -0.256 | 0 (stable) | MP | 1.17 | 1.02 | c | 1.53 | . | . | . | . | DFT | mp-771
MMD-1015 | MnB | 4 | 8 | orthorhombic | PnmaÂ [62] | -0.49 | 0 (stable) | MP | 0.93 | 1.29 | a | -0.4 | 0.44 | 0.84 | . | . | DFT | mp-8365
MMD-1016 | Mn3Ge | 4 | 16 | cubic | Fm-3mÂ [225] | 0.074 | 0.128 | MP | 0.09 | 0.08 | . | . | . | . | . | . | DFT | mp-865027
MMD-1017 | Mn4As3 | 4 | 28 | monoclinic | C2/mÂ [12] | -0.149 | 0.055 | MP | 1.53 | 1.19 | b | 0.64 | -0.19 | -0.83 | . | . | DFT | mp-9305
MMD-1018 | MnSe | 4 | 8 | cubic | Fm-3mÂ [225] | -0.323 | 0.017 | MP | 2.32 | 1.37 | <111> | . | . | . | 0 | . | DFT | mp-972
MMD-1019 | Mn3Al | 4 | 16 | cubic | Fm-3mÂ [225] | -0.059 | 0.07 | MP | 0.73 | 0.73 | <111> | . | . | . | -0.03 | . | DFT | mp-973149
MMD-1020 | Mn3Zn | 2 | 8 | tetragonal | I4/mmmÂ [139] | 0.213 | 0.219 | MP | 0.89 | 0.88 | ab plane | -2.64 | . | . | . | . | DFT | mp-973181
MMD-1021 | Mn2S3 | 6 | 30 | trigonal | R-3cÂ [167] | -0.548 | 0 (stable) | MP | 0.81 | 0.62 | c | 0.13 | . | . | . | . | DFT | mp-974355
MMD-1022 | MnCu3 | 2 | 8 | hexagonal | P6_3/mmcÂ [194] | 0.095 | 0.095 | MP | 0.97 | 0.91 | c | 0.01 | . | . | . | . | DFT | mp-974747
MMD-1023 | MnZn3 | 2 | 8 | hexagonal | P6_3/mmcÂ [194] | -0.01 | 0.01 | MP | 0.79 | 0.65 | c | 0.12 | . | . | . | . | DFT | mp-975079
MMD-1024 | Mn3S | 1 | 4 | cubic | Pm-3mÂ [221] | 0.166 | 0.394 | MP | 1.35 | 1.37 | <111> | . | . | . | 0 | . | DFT | mp-975439
MMD-1025 | Mn2N | 4 | 12 | orthorhombic | PbcnÂ [60] | -0.265 | 0 (stable) | MP | 1.34 | 1.59 | a | -1 | -0.58 | 0.42 | . | . | DFT | mp-9981
MMD-1026 | MnP | 2 | 4 | hexagonal | P6_3/mmcÂ [194] | -0.452 | 0.156 | MP | 0.94 | 0.85 | ab plane | -0.02 | . | . | . | . | DFT | mp-999516
MMD-1027 | MnN | 2 | 4 | hexagonal | P6_3mcÂ [186] | -0.205 | 0.082 | MP | 0.7 | 0.82 | c | 0.83 | . | . | . | . | DFT | mp-999517
MMD-1028 | MnSe | 2 | 4 | hexagonal | P6_3mcÂ [186] | -0.34 | 0 (stable) | MP | 2.5 | 1.11 | c | 0.05 | . | . | . | . | DFT | mp-999540
MMD-1029 | Mn3Ga | 4 | 16 | cubic | Fm-3mÂ [225] | 0.058 | 0.112 | MP | 1 | 0.93 | <111> | . | . | . | -0.01 | . | DFT | mp-999550
MMD-1030 | MnS2 | 4 | 12 | tetragonal | I-42dÂ [122] | -0.26 | 0.309 | MP | 0 | 0 | . | . | . | . | . | . | DFT | mvc-11047
MMD-1031 | MnN | 2 | 4 | monoclinic | PmÂ [6] | -0.016 | 0.271 | MP | 0.71 | 0.84 | a | -0.14 | 0.34 | 0.48 | . | . | DFT | mvc-13808
MMD-1032 | MnS2 | 3 | 9 | trigonal | R-3mÂ [166] | -0.568 | 0 (stable) | MP | 0.99 | 0.48 | ab plane | -0.12 | . | . | . | . | DFT | mvc-14047
MMD-1033 | MnS2 | 16 | 48 | cubic | Fd-3mÂ [227] | -0.554 | 0.015 | MP | 0.98 | 0.62 | <111> | . | . | . | -0.35 | . | DFT | mvc-34
MMD-1034 | FeP | 4 | 8 | orthorhombic | PnmaÂ [62] | -0.602 | 0 (stable) | MP | 0.2 | 0.21 | c | 0.02 | 0.01 | 0 | . | . | DFT | mp-1005
MMD-1035 | FeCo3 | 1 | 4 | cubic | Pm-3mÂ [221] | 0.01 | 0.044 | MP | 1.85 | 1.95 | a | . | . | . | 0 | . | DFT | mp-1007852
MMD-1036 | Fe3Ni | 4 | 16 | cubic | Fm-3mÂ [225] | 0.024 | 0.059 | MP | 2.16 | 2.17 | a | . | . | . | 0 | . | DFT | mp-1007853
MMD-1037 | FeNi3 | 4 | 16 | cubic | Fm-3mÂ [225] | 0.026 | 0.114 | MP | 1.11 | 1.16 | <111> | . | . | . | 0 | . | DFT | mp-1007854
MMD-1038 | FeNi3 | 2 | 8 | tetragonal | I4/mmmÂ [139] | -0.072 | 0.016 | MP | 1.14 | 1.2 | ab plane | -0.82 | . | . | . | . | DFT | mp-1007855
MMD-1039 | Fe3Ni | 2 | 8 | tetragonal | I4/mmmÂ [139] | 0.04 | 0.074 | MP | 2.04 | 2.05 | ab plane | -0.52 | . | . | . | . | DFT | mp-1007862
MMD-1040 | FeB | 4 | 8 | orthorhombic | CmcmÂ [63] | -0.378 | 0.006 | MP | 0.66 | 0.96 | c | 1.55 | 0.31 | -1.24 | . | . | DFT | mp-1007881
MMD-1041 | Cr3Fe | 4 | 16 | cubic | Fm-3mÂ [225] | 0.11 | 0.11 | MP | 0.48 | 0.48 | . | . | . | . | . | . | DFT | mp-1008282
MMD-1042 | Cr3Fe | 1 | 4 | cubic | Pm-3mÂ [221] | 0.243 | 0.243 | MP | 0.02 | 0.02 | . | . | . | . | . | . | DFT | mp-1008285
MMD-1043 | FeN | 4 | 8 | cubic | Fm-3mÂ [225] | 0.263 | 0.396 | MP | 1.12 | 1.54 | <111> | . | . | . | -0.01 | . | DFT | mp-1008929
MMD-1044 | FeN | 1 | 2 | cubic | Pm-3mÂ [221] | 0.742 | 0.875 | MP | 1.3 | 1.8 | a | . | . | . | 0 | . | DFT | mp-1009019
MMD-1045 | MnFe | 1 | 2 | tetragonal | P4/mmmÂ [123] | 0.088 | 0.088 | MP | 0.47 | 0.52 | ab plane | -0.65 | . | . | . | . | DFT | mp-1009134
MMD-1046 | Cr3Fe | 2 | 8 | tetragonal | I4/mmmÂ [139] | 0.25 | 0.25 | MP | 0.13 | 0.14 | . | . | . | . | . | . | DFT | mp-1017511
MMD-1047 | CrFe3 | 4 | 16 | cubic | Fm-3mÂ [225] | 0.052 | 0.052 | MP | 1.37 | 1.4 | . | . | . | . | . | . | DFT | mp-1018067
MMD-1048 | FeSe | 2 | 4 | tetragonal | P4/nmmÂ [129] | 0.25 | 0.519 | MP | 0.95 | 0.78 | ab plane | -0.11 | . | . | . | . | DFT | mp-1018075
MMD-1049 | CrFe3 | 1 | 4 | cubic | Pm-3mÂ [221] | 0.037 | 0.037 | MP | 0.7 | 0.72 | . | . | . | . | . | . | DFT | mp-1018081
MMD-1050 | Fe3S4 | 3 | 21 | trigonal | R3mÂ [160] | -0.15 | 0.368 | MP | 0.49 | 0.38 | . | . | . | . | . | . | DFT | mp-10188
MMD-1051 | NbFe3 | 1 | 4 | cubic | Pm-3mÂ [221] | 0.017 | 0.133 | MP | 1.12 | 1.01 | a | . | . | . | 0 | . | DFT | mp-1065741
MMD-1052 | FeSe | 4 | 8 | orthorhombic | CmmeÂ [67] | 0.341 | 0.61 | MP | 1.44 | 0.79 | a | -3.27 | -2.9 | 0.37 | . | . | DFT | mp-1066497
MMD-1053 | Fe4C | 2 | 10 | tetragonal | I4/mÂ [87] | 0.242 | 0.242 | MP | 0 | 0 | . | . | . | . | . | . | DFT | mp-1070333
MMD-1054 | Nb2Fe | 8 | 24 | cubic | Fd-3mÂ [227] | 0.577 | 0.66 | MP | 0.8 | 0.54 | a | . | . | . | 0 | . | DFT | mp-1071283
MMD-1055 | FeNi2 | 8 | 24 | cubic | Fd-3mÂ [227] | 0.107 | 0.188 | MP | 1.36 | 1.36 | <111> | . | . | . | 0 | . | DFT | mp-1072076
MMD-1056 | Cr2Fe | 8 | 24 | cubic | Fd-3mÂ [227] | 0.273 | 0.273 | MP | 0.58 | 0.57 | . | . | . | . | . | . | DFT | mp-1077708
MMD-1057 | Fe2Ni | 8 | 24 | cubic | Fd-3mÂ [227] | 0.176 | 0.222 | MP | 1.6 | 1.61 | <111> | . | . | . | 0 | . | DFT | mp-1077745
MMD-1058 | NbFe2 | 8 | 24 | cubic | Fd-3mÂ [227] | -0.155 | 0 (stable) | MP | 0.83 | 0.73 | a | . | . | . | 0 | . | DFT | mp-1077790
MMD-1059 | FeSe | 4 | 8 | orthorhombic | PnmaÂ [62] | -0.082 | 0.186 | MP | 1.19 | 0.86 | b | 3.68 | -0.01 | -3.69 | . | . | DFT | mp-1078538
MMD-1060 | Fe4C | 2 | 10 | monoclinic | P2_1/mÂ [11] | 0.101 | 0.101 | MP | 1.49 | 1.75 | c | 0.12 | 0.06 | -0.07 | . | . | DFT | mp-1078579
MMD-1061 | GaFe3 | 2 | 8 | hexagonal | P6_3/mmcÂ [194] | -0.112 | 0.015 | MP | 1.65 | 1.59 | ab plane | -1.6 | . | . | . | . | DFT | mp-1078766
MMD-1062 | FeSe | 4 | 8 | orthorhombic | PnmaÂ [62] | -0.062 | 0.207 | MP | 1.11 | 0.83 | b | 16.82 | -38.31 | -55.13 | . | . | DFT | mp-1078945
MMD-1063 | FeNi3 | 2 | 8 | orthorhombic | PmmnÂ [59] | -0.071 | 0.017 | MP | 1.16 | 1.22 | a | -1.13 | -0.11 | 1.01 | . | . | DFT | mp-1079337
MMD-1064 | V3Fe | 2 | 8 | cubic | Pm-3nÂ [223] | -0.176 | 0 (stable) | MP | 0 | 0 | . | . | . | . | . | . | DFT | mp-1079399
MMD-1065 | 2004-02-01 | 2 | 10 | orthorhombic | PnnmÂ [58] | -0.176 | 0 (stable) | MP | 0 | 0 | . | . | . | . | . | . | DFT | mp-1079437
MMD-1066 | FeN2 | 2 | 6 | orthorhombic | PnnmÂ [58] | 0.179 | 0.268 | MP | 0.04 | 0.06 | c | 1.14 | 0.99 | -0.15 | . | . | DFT | mp-1080202
MMD-1067 | FeB | 8 | 16 | tetragonal | I4_1/amdÂ [141] | -0.385 | 0 (stable) | MP | 0.68 | 0.99 | c | 0.56 | . | . | . | . | DFT | mp-1080525
MMD-1068 | Fe7Co | 2 | 16 | cubic | Im-3mÂ [229] | -0.025 | 0 (stable) | MP | 2.31 | 2.3 | a | . | . | . | 0.01 | . | DFT | mp-1080603
MMD-1069 | Fe3B | 2 | 8 | hexagonal | P6_322Â [182] | 0.026 | 0.26 | MP | 1.5 | 1.65 | c | 0.45 | . | . | . | . | DFT | mp-1080698
MMD-1070 | FeSe | 2 | 4 | hexagonal | P6_3/mmcÂ [194] | -0.083 | 0.185 | MP | 1.16 | 0.85 | ab plane | -3.52 | . | . | . | . | DFT | mp-1090
MMD-1071 | ScFe2 | 4 | 12 | hexagonal | P6_3/mmcÂ [194] | -0.261 | 0.022 | MP | 0.92 | 0.75 | c | 0.56 | . | . | . | . | DFT | mp-1095443
MMD-1072 | Fe2Mo | 4 | 12 | hexagonal | P6_3/mmcÂ [194] | -0.011 | 0 (stable) | MP | 0.38 | 0.36 | ab plane | -4.83 | . | . | . | . | DFT | mp-1095682
MMD-1073 | FeCo9 | 1 | 10 | tetragonal | P4/mmmÂ [123] | 0.619 | 0.633 | MP | 1.79 | 1.6 | ab plane | -0.04 | . | . | . | . | DFT | mp-1096987
MMD-1074 | FeSe2 | 4 | 12 | cubic | Pa-3Â [205] | -0.327 | 0.029 | MP | 0 | 0 | . | . | . | . | . | . | DFT | mp-1103177
MMD-1075 | Y2Fe17 | 3 | 57 | trigonal | R-3mÂ [166] | -0.014 | 0.021 | MP | 1.97 | 1.71 | ab plane | -1.57 | . | . | . | . | DFT | mp-1105569
MMD-1076 | YFe5 | 1 | 6 | hexagonal | P6/mmmÂ [191] | -0.056 | 0 (stable) | MP | 1.62 | 1.32 | ab plane | -2.19 | . | . | . | . | DFT | mp-11385
MMD-1077 | Zr2Fe | 4 | 12 | tetragonal | I4/mcmÂ [140] | -0.157 | 0.009 | MP | 0 | 0 | . | . | . | . | . | . | DFT | mp-1159
MMD-1078 | YFe2 | 20 | 60 | tetragonal | I-4Â [82] | -0.076 | 0.001 | MP | 1.07 | 0.78 | c | 0.01 | . | . | . | . | DFT | mp-1178773
MMD-1079 | YFe2 | 64 | 192 | cubic | I-43mÂ [217] | -0.075 | 0.002 | MP | 1.05 | 0.77 | . | . | . | . | . | . | DFT | mp-1178900
MMD-1080 | YFe2 | 32 | 96 | cubic | I-43mÂ [217] | -0.076 | 0.001 | MP | 1.06 | 0.77 | . | . | . | . | . | . | DFT | mp-1178900p
MMD-1081 | Fe3Pt | 1 | 4 | tetragonal | P4/mmmÂ [123] | -0.079 | 0.041 | MP | 2.15 | 1.9 | c | 1.87 | . | . | . | . | DFT | mp-11798
MMD-1082 | Fe3B | 8 | 32 | tetragonal | I-4Â [82] | -0.206 | 0.028 | MP | 1.48 | 1.77 | ab plane | -0.73 | . | . | . | . | DFT | mp-1181327
MMD-1083 | AlFe3 | 1 | 4 | cubic | Pm-3mÂ [221] | -0.201 | 0 (stable) | MP | 1.72 | 1.65 | a | . | . | . | 0 | . | DFT | mp-1183162
MMD-1084 | Fe3Se | 1 | 4 | cubic | Pm-3mÂ [221] | 0.308 | 0.442 | MP | 1.98 | 1.99 | <111> | . | . | . | 0 | . | DFT | mp-1184256
MMD-1085 | Fe3Cu | 4 | 16 | cubic | Fm-3mÂ [225] | 0.179 | 0.179 | MP | 1.82 | 1.92 | a | . | . | . | 0 | . | DFT | mp-1184260
MMD-1086 | Fe3Cu | 2 | 8 | tetragonal | I4/mmmÂ [139] | 0.13 | 0.13 | MP | 1.9 | 1.87 | c | 0.42 | . | . | . | . | DFT | mp-1184311
MMD-1087 | Fe3S | 2 | 8 | hexagonal | P6_3/mmcÂ [194] | 0.141 | 0.395 | MP | 2.08 | 1.97 | ab plane | -0.97 | . | . | . | . | DFT | mp-1184373
MMD-1088 | FeCu3 | 2 | 8 | hexagonal | P6_3/mmcÂ [194] | 0.172 | 0.172 | MP | 0.7 | 0.67 | c | 0.68 | . | . | . | . | DFT | mp-1184444
MMD-1089 | FeGe3 | 2 | 8 | hexagonal | P6_3/mmcÂ [194] | 0.424 | 0.485 | MP | 0.59 | 0.41 | ab plane | -0.27 | . | . | . | . | DFT | mp-1184472
MMD-1090 | ScFe3 | 2 | 8 | hexagonal | P6_3/mmcÂ [194] | 0.023 | 0.235 | MP | 1.68 | 1.38 | ab plane | -0.59 | . | . | . | . | DFT | mp-1186986
MMD-1091 | V3Fe | 4 | 16 | cubic | Fm-3mÂ [225] | -0.143 | 0.033 | MP | 0 | 0 | . | . | . | . | . | . | DFT | mp-1187697
MMD-1092 | ZrFe2 | 8 | 24 | hexagonal | P6_3/mmcÂ [194] | -0.291 | 0.008 | MP | 1.03 | 0.82 | ab plane | -0.29 | . | . | . | . | DFT | mp-1190681
MMD-1093 | ScFe2 | 8 | 24 | hexagonal | P6_3/mmcÂ [194] | -0.274 | 0.008 | MP | 0.91 | 0.75 | c | 0.31 | . | . | . | . | DFT | mp-1190697
MMD-1094 | Ti2Fe | 32 | 96 | cubic | Fd-3mÂ [227] | -0.223 | 0.059 | MP | 0 | 0 | . | . | . | . | . | . | DFT | mp-1192216
MMD-1095 | YFe3 | 6 | 24 | hexagonal | P6_3/mmcÂ [194] | -0.071 | 0 (stable) | MP | 1.39 | 1.06 | ab plane | -0.78 | . | . | . | . | DFT | mp-1192321
MMD-1096 | NbFe2 | 8 | 24 | hexagonal | P6_3/mmcÂ [194] | -0.146 | 0.008 | MP | 0.68 | 0.61 | ab plane | -0.31 | . | . | . | . | DFT | mp-1192350
MMD-1097 | Fe23C6 | 4 | 116 | cubic | Fm-3mÂ [225] | 0.022 | 0.022 | MP | 1.6 | 1.89 | . | . | . | . | . | . | DFT | mp-1192884
MMD-1098 | Al8Fe5 | 4 | 52 | cubic | I-43mÂ [217] | -0.279 | 0.038 | MP | 0.58 | 0.51 | a | . | . | . | 0 | . | DFT | mp-1193259
MMD-1099 | Fe25Mo4 | 2 | 58 | cubic | I-43mÂ [217] | 0.066 | 0.071 | MP | 1.6 | 1.56 | a | . | . | . | 0 | . | DFT | mp-1193426
MMD-1100 | Fe2B7 | 8 | 72 | orthorhombic | PbamÂ [55] | -0.193 | 0 (stable) | MP | 0.07 | 0.11 | . | . | . | . | . | . | DFT | mp-1194531
MMD-1101 | Y2Fe17 | 2 | 38 | hexagonal | P6_3/mmcÂ [194] | -0.015 | 0.02 | MP | 2.02 | 1.74 | ab plane | -1.12 | . | . | . | . | DFT | mp-1196012
MMD-1102 | Fe5Si3 | 8 | 64 | cubic | Ia-3dÂ [230] | -0.209 | 0.206 | MP | 0.82 | 0.86 | . | . | . | . | . | . | DFT | mp-1196624
MMD-1103 | Fe3C | 8 | 32 | tetragonal | I-42mÂ [121] | 0.125 | 0.125 | MP | 1.4 | 1.75 | c | 0.45 | . | . | . | . | DFT | mp-1205436
MMD-1104 | Fe3C | 8 | 32 | monoclinic | C2/mÂ [12] | 0.121 | 0.121 | MP | 1.22 | 1.49 | b | -0.08 | -0.21 | -0.13 | . | . | DFT | mp-1205444
MMD-1105 | Zn9Fe4 | 4 | 52 | cubic | I-43mÂ [217] | -0.04 | 0 (stable) | MP | 0.67 | 0.56 | . | . | . | . | . | . | DFT | mp-1207450
MMD-1106 | FeN | 2 | 4 | hexagonal | P6_3/mmcÂ [194] | 0.059 | 0.192 | MP | 0.84 | 1.21 | ab plane | -5.58 | . | . | . | . | DFT | mp-12120
MMD-1107 | Fe7Ge4 | 2 | 22 | hexagonal | P6_3/mmcÂ [194] | -0.072 | 0.039 | MP | 1.21 | 1.11 | ab plane | -0.31 | . | . | . | . | DFT | mp-1212970
MMD-1108 | Fe13Mo9 | 4 | 88 | monoclinic | C2/mÂ [12] | -0.01 | 0 | MP | 0.35 | 0.33 | . | . | . | . | . | . | DFT | mp-1213182
MMD-1109 | Al12Fe7 | 1 | 19 | triclinic | P-1Â [2] | -0.315 | 0 (stable) | MP | 0.43 | 0.37 | . | . | . | . | . | . | DFT | mp-1214901
MMD-1110 | ZnFe | 1 | 2 | tetragonal | P4/mmmÂ [123] | -0.013 | 0.016 | MP | 1.17 | 1.06 | ab plane | -0.42 | . | . | . | . | DFT | mp-1215473
MMD-1111 | Zn13Fe | 2 | 28 | monoclinic | C2/mÂ [12] | 0.074 | 0.105 | MP | 0.14 | 0.11 | . | . | . | . | . | . | DFT | mp-1215649
MMD-1112 | Zn10Fe3 | 8 | 104 | orthorhombic | Fmm2Â [42] | -0.035 | 0 (stable) | MP | 0.47 | 0.39 | . | . | . | . | . | . | DFT | mp-1215735
MMD-1113 | Zn9Fe4 | 4 | 52 | monoclinic | CmÂ [8] | 0.045 | 0.085 | MP | 0.73 | 0.61 | . | . | . | . | . | . | DFT | mp-1215884
MMD-1114 | VFe4 | 4 | 20 | orthorhombic | FmmmÂ [69] | -0.049 | 0.058 | MP | 1.59 | 1.58 | c | 0.43 | 1.12 | 0.7 | . | . | DFT | mp-1216329
MMD-1115 | VFe | 2 | 4 | orthorhombic | CmmmÂ [65] | -0.11 | 0.044 | MP | 0.63 | 0.6 | c | 0.56 | 1.83 | 1.26 | . | . | DFT | mp-1216347
MMD-1116 | VFe3 | 2 | 8 | orthorhombic | CmmmÂ [65] | -0.061 | 0.073 | MP | 1.43 | 1.41 | c | 0.4 | 1.33 | 0.93 | . | . | DFT | mp-1216352
MMD-1117 | Ti4Fe | 4 | 20 | orthorhombic | FmmmÂ [69] | 0.002 | 0.171 | MP | 0 | 0 | . | . | . | . | . | . | DFT | mp-1217161
MMD-1118 | Nb19Fe20 | 1 | 39 | trigonal | P-3m1Â [164] | -0.128 | 0 (stable) | MP | 0.66 | 0.53 | . | . | . | . | . | . | DFT | mp-1221162
MMD-1119 | MnFe3 | 1 | 4 | hexagonal | P-6m2Â [187] | 0.056 | 0.056 | MP | 0 | 0 | . | . | . | . | . | . | DFT | mp-1221628
MMD-1120 | MnFe4 | 4 | 20 | orthorhombic | FmmmÂ [69] | 0.034 | 0.034 | MP | 1.9 | 1.97 | a | -0.34 | -0.3 | 0.04 | . | . | DFT | mp-1221635
MMD-1121 | Mn7Fe3 | 2 | 20 | monoclinic | P2_1Â [4] | 0.088 | 0.088 | MP | 0.01 | 0.01 | . | . | . | . | . | . | DFT | mp-1221991
MMD-1122 | Fe2Pt | 1 | 3 | trigonal | P-3m1Â [164] | 0.113 | 0.273 | MP | 1.84 | 1.73 | c | 6.59 | . | . | . | . | DFT | mp-1224692
MMD-1123 | Fe2Ni | 1 | 3 | trigonal | P-3m1Â [164] | 0.046 | 0.091 | MP | 1.9 | 1.93 | c | 1.21 | . | . | . | . | DFT | mp-1224697
MMD-1124 | Fe2N | 1 | 3 | trigonal | P-3m1Â [164] | 0.082 | 0.172 | MP | 1.3 | 1.57 | ab plane | -4.32 | . | . | . | . | DFT | mp-1224698
MMD-1125 | Fe3Pt | 3 | 12 | trigonal | R-3mÂ [166] | 0.024 | 0.144 | MP | 2.11 | 1.86 | c | 4.47 | . | . | . | . | DFT | mp-1224766
MMD-1126 | Fe3Ni | 2 | 8 | orthorhombic | CmmmÂ [65] | 0.002 | 0.037 | MP | 2.01 | 2.03 | b | -0.11 | -0.85 | -0.74 | . | . | DFT | mp-1224780
MMD-1127 | GaFe2 | 1 | 3 | trigonal | P-3m1Â [164] | 0.096 | 0.237 | MP | 1.59 | 1.44 | c | 3.78 | . | . | . | . | DFT | mp-1224826
MMD-1128 | Fe3Ni | 3 | 12 | trigonal | R-3mÂ [166] | 0.089 | 0.123 | MP | 2.02 | 2.09 | c | 1.39 | . | . | . | . | DFT | mp-1224827
MMD-1129 | GaFe2 | 4 | 12 | orthorhombic | FmmmÂ [69] | 0.002 | 0.144 | MP | 1.51 | 1.39 | c | 1.04 | 0.43 | -0.61 | . | . | DFT | mp-1224880
MMD-1130 | GaFe4 | 4 | 20 | orthorhombic | FmmmÂ [69] | 0.011 | 0.112 | MP | 1.81 | 1.74 | c | 0.61 | 0.4 | -0.21 | . | . | DFT | mp-1224889
MMD-1131 | GaFe3 | 2 | 8 | orthorhombic | CmmmÂ [65] | 0.004 | 0.131 | MP | 1.72 | 1.61 | c | 0.79 | 0.48 | -0.31 | . | . | DFT | mp-1224892
MMD-1132 | GaFe | 1 | 2 | hexagonal | P-6m2Â [187] | -0.046 | 0.125 | MP | 1.02 | 0.9 | c | 4.55 | . | . | . | . | DFT | mp-1224926
MMD-1133 | FeMo2 | 4 | 12 | orthorhombic | FmmmÂ [69] | 0.073 | 0.078 | MP | 0.68 | 0.54 | a | -0.21 | 0.51 | 0.72 | . | . | DFT | mp-1224941
MMD-1134 | FeCu | 2 | 4 | orthorhombic | CmmmÂ [65] | 0.167 | 0.167 | MP | 1.28 | 1.27 | c | 2.69 | 2.96 | 0.27 | . | . | DFT | mp-1224945
MMD-1135 | FeCu3 | 2 | 8 | orthorhombic | CmmmÂ [65] | 0.106 | 0.106 | MP | 0.66 | 0.64 | c | 1.13 | 1.45 | 0.31 | . | . | DFT | mp-1224953
MMD-1136 | FeNi | 2 | 4 | orthorhombic | CmmmÂ [65] | 0.015 | 0.084 | MP | 1.64 | 1.7 | b | 0.58 | -0.73 | -1.32 | . | . | DFT | mp-1224965
MMD-1137 | FeNi | 3 | 6 | trigonal | R-3mÂ [166] | 0.002 | 0.071 | MP | 1.61 | 1.66 | c | 0.77 | . | . | . | . | DFT | mp-1224976
MMD-1138 | FeCu4 | 3 | 15 | trigonal | R-3mÂ [166] | 0.065 | 0.065 | MP | 0.5 | 0.5 | c | 1.95 | . | . | . | . | DFT | mp-1224977
MMD-1139 | Fe3Ni2 | 2 | 10 | tetragonal | P4/mmmÂ [123] | -0.034 | 0.021 | MP | 1.79 | 1.83 | c | 0.31 | . | . | . | . | DFT | mp-1225009
MMD-1140 | FeCo | 2 | 4 | orthorhombic | CmmmÂ [65] | -0.021 | 0.047 | MP | 2.19 | 2.22 | b | -0.85 | -1.13 | -0.27 | . | . | DFT | mp-1225016
MMD-1141 | FeNi3 | 3 | 12 | trigonal | R-3mÂ [166] | -0.011 | 0.077 | MP | 1.11 | 1.17 | c | 0.35 | . | . | . | . | DFT | mp-1225078
MMD-1142 | FeCo3 | 1 | 4 | tetragonal | P4/mmmÂ [123] | 0.03 | 0.065 | MP | 1.82 | 1.98 | ab plane | 0 | . | . | . | . | DFT | mp-1225083
MMD-1143 | Fe3Cu | 2 | 8 | orthorhombic | CmmmÂ [65] | 0.066 | 0.066 | MP | 1.86 | 1.84 | c | 1.1 | 1.38 | 0.28 | . | . | DFT | mp-1225131
MMD-1144 | Fe4Si | 4 | 20 | orthorhombic | FmmmÂ [69] | -0.072 | 0.184 | MP | 1.77 | 1.76 | a | -0.32 | 0.2 | 0.52 | . | . | DFT | mp-1225135
MMD-1145 | Fe2Si | 2 | 6 | tetragonal | I4/mmmÂ [139] | -0.26 | 0.124 | MP | 0.79 | 0.85 | c | 2.04 | . | . | . | . | DFT | mp-1225177
MMD-1146 | Fe2Si | 2 | 6 | tetragonal | P4/mmmÂ [123] | -0.316 | 0.067 | MP | 0.76 | 0.81 | c | 1.3 | . | . | . | . | DFT | mp-1225186
MMD-1147 | Fe3Ge2 | 1 | 5 | hexagonal | P-6m2Â [187] | -0.07 | 0.043 | MP | 1.14 | 0.97 | ab plane | -0.5 | . | . | . | . | DFT | mp-1225197
MMD-1148 | Fe4N | 3 | 15 | trigonal | R-3mÂ [166] | 0.155 | 0.21 | MP | 1.32 | 1.58 | ab plane | -0.41 | . | . | . | . | DFT | mp-1225203
MMD-1149 | Fe3Si | 1 | 4 | tetragonal | P4/mmmÂ [123] | -0.226 | 0.094 | MP | 1.26 | 1.32 | c | 2.2 | . | . | . | . | DFT | mp-1225210
MMD-1150 | Fe4Mo | 2 | 10 | tetragonal | I4/mmmÂ [139] | 0.175 | 0.182 | MP | 1.79 | 1.66 | ab plane | -1.06 | . | . | . | . | DFT | mp-1225226
MMD-1151 | Fe3Ge2 | 1 | 5 | trigonal | P-3m1Â [164] | 0.014 | 0.128 | MP | 1.02 | 0.87 | ab plane | -0.59 | . | . | . | . | DFT | mp-1225239
MMD-1152 | Fe7Ge4 | 1 | 11 | hexagonal | P-6m2Â [187] | -0.057 | 0.054 | MP | 1.17 | 1.05 | ab plane | -0.34 | . | . | . | . | DFT | mp-1225358
MMD-1153 | CrFe | 2 | 4 | orthorhombic | CmmmÂ [65] | 0.076 | 0.076 | MP | 0.93 | 0.94 | . | . | . | . | . | . | DFT | mp-1226211
MMD-1154 | CrFe4 | 4 | 20 | orthorhombic | FmmmÂ [69] | 0.013 | 0.013 | MP | 1.68 | 1.71 | . | . | . | . | . | . | DFT | mp-1226230
MMD-1155 | Fe4C | 1 | 5 | cubic | P-43mÂ [215] | 0.479 | 0.479 | MP | 1.66 | 1.71 | <111> | . | . | . | -0.42 | . | DFT | mp-1246
MMD-1156 | Fe3C | 2 | 8 | hexagonal | P6_322Â [182] | 0.016 | 0.016 | MP | 1.48 | 1.69 | c | 0.48 | . | . | . | . | DFT | mp-13154
MMD-1157 | VFe | 1 | 2 | cubic | Pm-3mÂ [221] | -0.137 | 0.018 | MP | 0.4 | 0.39 | a | . | . | . | 0 | . | DFT | mp-1335
MMD-1158 | Y3Fe29 | 2 | 64 | monoclinic | C2/mÂ [12] | -0.011 | 0.021 | MP | 1.99 | 1.75 | . | . | . | . | . | . | DFT | mp-13412
MMD-1159 | FeNi3 | 1 | 4 | cubic | Pm-3mÂ [221] | -0.088 | 0 (stable) | MP | 1.21 | 1.27 | <111> | . | . | . | 0 | . | DFT | mp-1418
MMD-1160 | FeS2 | 2 | 6 | orthorhombic | PnnmÂ [58] | -0.528 | 0 (stable) | MP | 0 | 0 | . | . | . | . | . | . | DFT | mp-1522
MMD-1161 | YFe2 | 8 | 24 | cubic | Fd-3mÂ [227] | -0.077 | 0 (stable) | MP | 1.08 | 0.78 | <111> | . | . | . | 0 | . | DFT | mp-1570
MMD-1162 | Fe3Pt | 1 | 4 | cubic | Pm-3mÂ [221] | -0.08 | 0.04 | MP | 2.12 | 1.9 | <111> | . | . | . | -0.18 | . | DFT | mp-1649
MMD-1163 | FeSi2 | 16 | 48 | orthorhombic | CmceÂ [64] | -0.444 | 0 (stable) | MP | 0 | 0 | . | . | . | . | . | . | DFT | mp-1714
MMD-1164 | ZrFe2 | 8 | 24 | cubic | Fd-3mÂ [227] | -0.299 | 0 (stable) | MP | 1.03 | 0.82 | <111> | . | . | . | 0 | . | DFT | mp-1718
MMD-1165 | Zn13Fe | 2 | 28 | monoclinic | C2/mÂ [12] | -0.031 | 0 (stable) | MP | 0.04 | 0.03 | . | . | . | . | . | . | DFT | mp-1722
MMD-1166 | Zr2Fe | 32 | 96 | cubic | Fd-3mÂ [227] | -0.1 | 0.066 | MP | 0.15 | 0.09 | . | . | . | . | . | . | DFT | mp-17682
MMD-1167 | Fe12As5 | 3 | 51 | trigonal | R32Â [155] | -0.054 | 0.053 | MP | 1.38 | 1.28 | . | . | . | . | . | . | DFT | mp-17977
MMD-1168 | Fe3N | 2 | 8 | hexagonal | P6_322Â [182] | -0.068 | 0 (stable) | MP | 1.54 | 1.76 | ab plane | -0.36 | . | . | . | . | DFT | mp-1804
MMD-1169 | Fe7C3 | 2 | 20 | hexagonal | P6_3mcÂ [186] | 0.036 | 0.036 | MP | 1.18 | 1.51 | c | 0.22 | . | . | . | . | DFT | mp-18257
MMD-1170 | Fe15Co | 1 | 16 | cubic | Pm-3mÂ [221] | -0.015 | 0 (stable) | MP | 2.25 | 2.27 | a | . | . | . | 0.01 | . | DFT | mp-18695
MMD-1171 | Fe3P | 8 | 32 | tetragonal | I-4Â [82] | -0.357 | 0 (stable) | MP | 1.42 | 1.48 | c | 0.01 | . | . | . | . | DFT | mp-18708
MMD-1172 | Fe2C | 2 | 6 | orthorhombic | PnnmÂ [58] | 0.006 | 0.006 | MP | 1.07 | 1.32 | a | -1.01 | 0.29 | 1.3 | . | . | DFT | mp-1871
MMD-1173 | Fe2B | 4 | 12 | tetragonal | I4/mcmÂ [140] | -0.312 | 0 (stable) | MP | 1.23 | 1.59 | ab plane | -0.38 | . | . | . | . | DFT | mp-1915
MMD-1174 | Fe11Si5 | 1 | 16 | cubic | Pm-3mÂ [221] | -0.351 | 0.016 | MP | 0.79 | 0.85 | a | . | . | . | 0 | . | DFT | mp-19800
MMD-1175 | GaFe3 | 1 | 4 | cubic | Pm-3mÂ [221] | -0.127 | 0 (stable) | MP | 1.74 | 1.66 | a | . | . | . | 0 | . | DFT | mp-19870
MMD-1176 | FeP2 | 2 | 6 | orthorhombic | PnnmÂ [58] | -0.545 | 0 (stable) | MP | 0 | 0 | . | . | . | . | . | . | DFT | mp-20027
MMD-1177 | FeAs2 | 2 | 6 | orthorhombic | PnnmÂ [58] | -0.25 | 0 (stable) | MP | 0 | 0 | . | . | . | . | . | . | DFT | mp-2008
MMD-1178 | FeSe | 1 | 2 | cubic | Pm-3mÂ [221] | 0.25 | 0.519 | MP | 0.95 | 0.78 | a | . | . | . | 0.01 | . | DFT | mp-20120
MMD-1179 | AlFe3 | 4 | 16 | cubic | Fm-3mÂ [225] | -0.197 | 0.004 | MP | 1.49 | 1.47 | <111> | . | . | . | 0 | . | DFT | mp-2018
MMD-1180 | FeSe | 2 | 4 | tetragonal | P4/nmmÂ [129] | -0.268 | 0 (stable) | MP | 0.04 | 0.02 | . | . | . | . | . | . | DFT | mp-20311
MMD-1181 | Fe3Ge | 1 | 4 | cubic | Pm-3mÂ [221] | -0.097 | 0.005 | MP | 1.6 | 1.56 | a | . | . | . | 0.01 | . | DFT | mp-20344
MMD-1182 | Fe2As | 2 | 6 | tetragonal | P4/nmmÂ [129] | -0.051 | 0.07 | MP | 1.09 | 0.98 | ab plane | -0.2 | . | . | . | . | DFT | mp-20426
MMD-1183 | Fe2Ge | 2 | 6 | hexagonal | P6_3/mmcÂ [194] | -0.03 | 0.079 | MP | 1.31 | 1.24 | ab plane | -0.9 | . | . | . | . | DFT | mp-20432
MMD-1184 | Fe3Ge | 4 | 16 | cubic | Fm-3mÂ [225] | -0.102 | 0 (stable) | MP | 1.42 | 1.39 | a | . | . | . | 0 | . | DFT | mp-20711
MMD-1185 | FeSi2 | 1 | 3 | tetragonal | P4/mmmÂ [123] | -0.383 | 0.061 | MP | 0 | 0 | . | . | . | . | . | . | DFT | mp-20738
MMD-1186 | FeB | 4 | 8 | orthorhombic | PnmaÂ [62] | -0.376 | 0.009 | MP | 0.58 | 0.85 | a | -0.06 | 0.32 | 0.38 | . | . | DFT | mp-20787
MMD-1187 | Fe4P | 1 | 5 | cubic | Pm-3mÂ [221] | 0.411 | 0.696 | MP | 1.9 | 1.57 | a | . | . | . | 0.01 | . | DFT | mp-20885
MMD-1188 | FeCo | 1 | 2 | cubic | Pm-3mÂ [221] | -0.068 | 0 (stable) | MP | 2.25 | 2.29 | a | . | . | . | 0 | . | DFT | mp-2090
MMD-1189 | FeS | 2 | 4 | hexagonal | P6_3/mmcÂ [194] | -0.249 | 0.26 | MP | 0.1 | 0.09 | c | 0.03 | . | . | . | . | DFT | mp-2099
MMD-1190 | Fe3Ge | 2 | 8 | hexagonal | P6_3/mmcÂ [194] | -0.093 | 0.009 | MP | 1.6 | 1.55 | ab plane | -0.27 | . | . | . | . | DFT | mp-21078
MMD-1191 | FeGe2 | 4 | 12 | tetragonal | I4/mcmÂ [140] | -0.061 | 0.02 | MP | 0.4 | 0.33 | ab plane | -1.52 | . | . | . | . | DFT | mp-21117
MMD-1192 | FeGe | 4 | 8 | cubic | P2_13Â [198] | -0.091 | 0.031 | MP | 0.53 | 0.48 | <111> | . | . | . | 0 | . | DFT | mp-21255
MMD-1193 | FeS | 4 | 8 | orthorhombic | PnmaÂ [62] | -0.286 | 0.223 | MP | 0 | 0 | . | . | . | . | . | . | DFT | mp-21410
MMD-1194 | Fe2N | 4 | 12 | orthorhombic | PbcnÂ [60] | -0.032 | 0.058 | MP | 0.99 | 1.23 | b | 1.16 | -0.37 | -1.53 | . | . | DFT | mp-21476
MMD-1195 | Fe3S4 | 8 | 56 | cubic | Fd-3mÂ [227] | -0.354 | 0.164 | MP | 0.56 | 0.43 | . | . | . | . | . | . | DFT | mp-21515
MMD-1196 | Fe7S8 | 3 | 45 | trigonal | P3_1Â [144] | -0.353 | 0.16 | MP | 0.45 | 0.39 | . | . | . | . | . | . | DFT | mp-21688
MMD-1197 | Fe7C3 | 4 | 40 | orthorhombic | PnmaÂ [62] | 0.021 | 0.021 | MP | 1.2 | 1.53 | a | -0.26 | 0.26 | 0.53 | . | . | DFT | mp-21717
MMD-1198 | Fe3Si | 4 | 16 | cubic | Fm-3mÂ [225] | -0.32 | 0 (stable) | MP | 1.25 | 1.32 | a | . | . | . | 0 | . | DFT | mp-2199
MMD-1199 | FeNi | 1 | 2 | tetragonal | P4/mmmÂ [123] | -0.069 | 0 (stable) | MP | 1.63 | 1.69 | c | 0.3 | . | . | . | . | DFT | mp-2213
MMD-1200 | FeGe | 3 | 6 | hexagonal | P6/mmmÂ [191] | -0.122 | 0 (stable) | MP | 0.66 | 0.53 | c | 0.47 | . | . | . | . | DFT | mp-22478
MMD-1201 | FeGe | 8 | 16 | monoclinic | C2/mÂ [12] | -0.099 | 0.023 | MP | 0.72 | 0.61 | a | -0.98 | 0.11 | 1.08 | . | . | DFT | mp-22510
MMD-1202 | FeS2 | 4 | 12 | cubic | Pa-3Â [205] | -0.519 | 0.009 | MP | 0 | 0 | . | . | . | . | . | . | DFT | mp-226
MMD-1203 | FePt | 1 | 2 | tetragonal | P4/mmmÂ [123] | -0.24 | 0 (stable) | MP | 1.66 | 1.37 | c | 15.97 | . | . | . | . | DFT | mp-2260
MMD-1204 | FeS | 12 | 24 | monoclinic | P2_1/cÂ [14] | -0.349 | 0.16 | MP | 0.12 | 0.11 | . | . | . | . | . | . | DFT | mp-22652
MMD-1205 | Fe2Si | 2 | 6 | trigonal | P-3m1Â [164] | -0.38 | 0.004 | MP | 0.68 | 0.73 | ab plane | -0.69 | . | . | . | . | DFT | mp-22787
MMD-1206 | TiFe2 | 4 | 12 | hexagonal | P6_3/mmcÂ [194] | -0.294 | 0 (stable) | MP | 0.87 | 0.79 | ab plane | -0.3 | . | . | . | . | DFT | mp-2454
MMD-1207 | Fe2N | 3 | 9 | trigonal | P-31mÂ [162] | -0.028 | 0.061 | MP | 0.98 | 1.22 | ab plane | -1.47 | . | . | . | . | DFT | mp-248
MMD-1208 | AlFe | 1 | 2 | cubic | Pm-3mÂ [221] | -0.33 | 0 (stable) | MP | 0.36 | 0.35 | <111> | . | . | . | -0.03 | . | DFT | mp-2658
MMD-1209 | FeP4 | 6 | 30 | monoclinic | P2_1/cÂ [14] | -0.378 | 0.001 | MP | 0 | 0 | . | . | . | . | . | . | DFT | mp-27164
MMD-1210 | FeS | 12 | 24 | hexagonal | P-62cÂ [190] | -0.219 | 0.29 | MP | 1.13 | 0.92 | ab plane | -1.52 | . | . | . | . | DFT | mp-2779
MMD-1211 | Fe3Se4 | 2 | 14 | monoclinic | C2/mÂ [12] | -0.231 | 0.075 | MP | 0.63 | 0.45 | . | . | . | . | . | . | DFT | mp-2780
MMD-1212 | Fe12N5 | 2 | 34 | trigonal | P-31mÂ [162] | -0.052 | 0.027 | MP | 1.23 | 1.47 | ab plane | -1.54 | . | . | . | . | DFT | mp-27908
MMD-1213 | Fe5C2 | 4 | 28 | monoclinic | C2/cÂ [15] | 0.017 | 0.017 | MP | 1.2 | 1.52 | a | -1.17 | -0.91 | 0.26 | . | . | DFT | mp-2794
MMD-1214 | TiFe | 1 | 2 | cubic | Pm-3mÂ [221] | -0.422 | 0 (stable) | MP | 0 | 0 | . | . | . | . | . | . | DFT | mp-305
MMD-1215 | Y6Fe23 | 4 | 116 | cubic | Fm-3mÂ [225] | -0.051 | 0.012 | MP | 1.71 | 1.33 | . | . | . | . | . | . | DFT | mp-30641
MMD-1216 | Sc29Fe6 | 4 | 140 | cubic | Pm-3Â [200] | -0.043 | 0.03 | MP | 0 | 0 | . | . | . | . | . | . | DFT | mp-30702
MMD-1217 | AlFe2 | 8 | 24 | cubic | Fd-3mÂ [227] | -0.11 | 0.134 | MP | 1.16 | 1.08 | a | . | . | . | 0 | . | DFT | mp-31184
MMD-1218 | Zr3Fe | 4 | 16 | orthorhombic | CmcmÂ [63] | -0.133 | 0 (stable) | MP | 0.01 | 0 | . | . | . | . | . | . | DFT | mp-31205
MMD-1219 | FeAs | 4 | 8 | orthorhombic | PnmaÂ [62] | -0.182 | 0 (stable) | MP | 0.27 | 0.23 | c | 0.31 | 0.4 | 0.09 | . | . | DFT | mp-427
MMD-1220 | Fe5Si3 | 2 | 16 | hexagonal | P6_3/mcmÂ [193] | -0.383 | 0.033 | MP | 0.95 | 0.98 | ab plane | -2.46 | . | . | . | . | DFT | mp-449
MMD-1221 | FeS | 2 | 4 | tetragonal | P4/nmmÂ [129] | -0.509 | 0 (stable) | MP | 0 | 0 | . | . | . | . | . | . | DFT | mp-505531
MMD-1222 | Fe3C | 4 | 16 | orthorhombic | PnmaÂ [62] | 0.02 | 0.02 | MP | 1.39 | 1.7 | c | 0.24 | 1.01 | 0.77 | . | . | DFT | mp-510623
MMD-1223 | Fe4N | 1 | 5 | cubic | Pm-3mÂ [221] | 0.013 | 0.067 | MP | 1.54 | 1.81 | a | . | . | . | 0.01 | . | DFT | mp-535
MMD-1224 | ScFe2 | 8 | 24 | cubic | Fd-3mÂ [227] | -0.282 | 0 (stable) | MP | 0.91 | 0.75 | <111> | . | . | . | 0 | . | DFT | mp-540
MMD-1225 | Ga4Fe3 | 6 | 42 | monoclinic | C2/mÂ [12] | -0.163 | 0.02 | MP | 0.79 | 0.67 | . | . | . | . | . | . | DFT | mp-540538
MMD-1226 | Fe7Se8 | 3 | 45 | trigonal | P3_121Â [152] | -0.136 | 0.15 | MP | 0.86 | 0.62 | . | . | . | . | . | . | DFT | mp-540702
MMD-1227 | Fe23B6 | 4 | 116 | cubic | Fm-3mÂ [225] | -0.173 | 0.021 | MP | 1.66 | 1.89 | . | . | . | . | . | . | DFT | mp-542758
MMD-1228 | Fe7S8 | 4 | 60 | monoclinic | C2/cÂ [15] | -0.391 | 0.122 | MP | 0.21 | 0.18 | . | . | . | . | . | . | DFT | mp-542794
MMD-1229 | Fe8N | 2 | 18 | tetragonal | I4/mmmÂ [139] | -0.03 | 0 | MP | 2.13 | 2.21 | c | 0.72 | . | . | . | . | DFT | mp-555
MMD-1230 | Fe7S8 | 3 | 45 | trigonal | P3_121Â [152] | -0.393 | 0.12 | MP | 0.19 | 0.17 | . | . | . | . | . | . | DFT | mp-556435
MMD-1231 | Fe2Ge | 1 | 3 | hexagonal | P6/mmmÂ [191] | 0.226 | 0.335 | MP | 1.67 | 1.48 | c | 2.22 | . | . | . | . | DFT | mp-568258
MMD-1232 | FeP4 | 4 | 20 | orthorhombic | C222_1Â [20] | -0.365 | 0.014 | MP | 0 | 0 | . | . | . | . | . | . | DFT | mp-568328
MMD-1233 | Fe2B | 1 | 3 | tetragonal | P4/mmmÂ [123] | 0.058 | 0.37 | MP | 1.36 | 1.55 | c | 1.29 | . | . | . | . | DFT | mp-568748
MMD-1234 | NbFe2 | 4 | 12 | hexagonal | P6_3/mmcÂ [194] | -0.147 | 0.007 | MP | 0.74 | 0.66 | c | 0.41 | . | . | . | . | DFT | mp-568901
MMD-1235 | Fe3Se4 | 1 | 7 | trigonal | P-3m1Â [164] | -0.138 | 0.168 | MP | 0.77 | 0.5 | c | 5.2 | . | . | . | . | DFT | mp-569240
MMD-1236 | 2002-02-01 | 1 | 3 | hexagonal | P6/mmmÂ [191] | -0.055 | 0.215 | MP | 0.24 | 0.38 | c | 1.01 | . | . | . | . | DFT | mp-569376
MMD-1237 | Fe7Mo6 | 3 | 39 | trigonal | R-3mÂ [166] | -0.01 | 0 (stable) | MP | 0.51 | 0.46 | ab plane | -0.36 | . | . | . | . | DFT | mp-569594
MMD-1238 | Al6Fe | 4 | 28 | orthorhombic | CmcmÂ [63] | -0.195 | 0 (stable) | MP | 0 | 0 | . | . | . | . | . | . | DFT | mp-570001
MMD-1239 | FeP4 | 8 | 40 | monoclinic | C2/cÂ [15] | -0.379 | 0 (stable) | MP | 0 | 0 | . | . | . | . | . | . | DFT | mp-570553
MMD-1240 | Ga5Fe6 | 4 | 44 | monoclinic | C2/mÂ [12] | -0.133 | 0.029 | MP | 1.11 | 0.98 | b | -0.37 | -0.84 | -0.46 | . | . | DFT | mp-570920
MMD-1241 | Zr6Fe23 | 4 | 116 | cubic | Fm-3mÂ [225] | -0.179 | 0.007 | MP | 1.52 | 1.29 | . | . | . | . | . | . | DFT | mp-582924
MMD-1242 | Fe3Co | 1 | 4 | tetragonal | P4/mmmÂ [123] | -0.051 | 0 (stable) | MP | 2.32 | 2.34 | c | 4.55 | . | . | . | . | DFT | mp-601820
MMD-1243 | Fe13Ge3 | 1 | 16 | cubic | Pm-3mÂ [221] | -0.077 | 0 (stable) | MP | 1.68 | 1.67 | a | . | . | . | 0 | . | DFT | mp-601833
MMD-1244 | Fe9Co7 | 1 | 16 | cubic | Pm-3mÂ [221] | -0.068 | 0 (stable) | MP | 2.29 | 2.3 | a | . | . | . | 0 | . | DFT | mp-601842
MMD-1245 | Fe11Co5 | 1 | 16 | tetragonal | P4/mmmÂ [123] | -0.061 | 0 (stable) | MP | 2.31 | 2.32 | c | 0.02 | . | . | . | . | DFT | mp-601848
MMD-1246 | Fe3C | 4 | 16 | orthorhombic | PnmaÂ [62] | 0.083 | 0.083 | MP | 1.42 | 1.6 | b | 0.12 | -0.63 | -0.75 | . | . | DFT | mp-613523
MMD-1247 | FeS2 | 4 | 12 | orthorhombic | PccaÂ [54] | -0.088 | 0.44 | MP | 0.84 | 0.57 | a | -0.69 | -0.1 | 0.58 | . | . | DFT | mp-615366
MMD-1248 | FeS | 8 | 16 | hexagonal | P6_3mcÂ [186] | -0.283 | 0.226 | MP | 0 | 0 | . | . | . | . | . | . | DFT | mp-616476
MMD-1249 | Ga3Fe | 4 | 16 | tetragonal | P4_2/mnmÂ [136] | -0.214 | 0 (stable) | MP | 0 | 0 | . | . | . | . | . | . | DFT | mp-636368
MMD-1250 | Fe6Ge5 | 4 | 44 | monoclinic | C2/mÂ [12] | -0.087 | 0.031 | MP | 0.85 | 0.77 | b | 0.66 | -0.24 | -0.91 | . | . | DFT | mp-636946
MMD-1251 | FeGe2 | 16 | 48 | orthorhombic | CmceÂ [64] | 0.002 | 0.083 | MP | 0 | 0 | . | . | . | . | . | . | DFT | mp-640708
MMD-1252 | Fe13Co3 | 1 | 16 | tetragonal | P4/mmmÂ [123] | -0.038 | 0 | MP | 2.34 | 2.34 | c | 0.09 | . | . | . | . | DFT | mp-641526
MMD-1253 | Fe5C2 | 4 | 28 | monoclinic | P2/cÂ [13] | 0.019 | 0.019 | MP | 1.22 | 1.53 | b | 0.67 | -0.09 | -0.76 | . | . | DFT | mp-645339
MMD-1254 | FePt3 | 1 | 4 | cubic | Pm-3mÂ [221] | -0.18 | 0 (stable) | MP | 1.07 | 0.86 | a | . | . | . | 0.2 | . | DFT | mp-649
MMD-1255 | GaFe3 | 4 | 16 | cubic | Fm-3mÂ [225] | -0.088 | 0.039 | MP | 1.58 | 1.52 | <111> | . | . | . | 0 | . | DFT | mp-672661
MMD-1256 | Fe8N3 | 6 | 66 | monoclinic | C2Â [5] | -0.056 | 0.018 | MP | 1.35 | 1.59 | . | . | . | . | . | . | DFT | mp-673174
MMD-1257 | Fe3N | 8 | 32 | trigonal | P312Â [149] | -0.064 | 0.004 | MP | 1.51 | 1.74 | ab plane | -0.61 | . | . | . | . | DFT | mp-673635
MMD-1258 | Fe2S | 14 | 42 | monoclinic | CmÂ [8] | -0.047 | 0.293 | MP | 1.29 | 1.21 | . | . | . | . | . | . | DFT | mp-684641
MMD-1259 | Fe7S12 | 4 | 76 | monoclinic | PcÂ [7] | -0.287 | 0.237 | MP | 0 | 0 | . | . | . | . | . | . | DFT | mp-684707
MMD-1260 | Fe2N | 6 | 18 | orthorhombic | P2_12_12Â [18] | -0.031 | 0.058 | MP | 0.97 | 1.2 | c | 1.26 | 0.1 | -1.16 | . | . | DFT | mp-684744
MMD-1261 | Fe24N11 | 4 | 140 | monoclinic | C2/cÂ [15] | -0.035 | 0.05 | MP | 1.1 | 1.34 | . | . | . | . | . | . | DFT | mp-684887
MMD-1262 | Fe3Se4 | 1 | 7 | triclinic | P-1Â [2] | 0.193 | 0.499 | MP | 0.76 | 0.56 | . | . | . | . | . | . | DFT | mp-684963
MMD-1263 | Fe7S8 | 2 | 30 | monoclinic | P2_1/cÂ [14] | -0.354 | 0.159 | MP | 0.15 | 0.13 | . | . | . | . | . | . | DFT | mp-685128
MMD-1264 | FeN | 4 | 8 | cubic | F-43mÂ [216] | -0.133 | 0 (stable) | MP | 0 | 0 | . | . | . | . | . | . | DFT | mp-6988
MMD-1265 | Fe3S4 | 3 | 21 | trigonal | R-3mÂ [166] | -0.309 | 0.208 | MP | 0.19 | 0.15 | . | . | . | . | . | . | DFT | mp-7096
MMD-1266 | FeSe2 | 2 | 6 | orthorhombic | PnnmÂ [58] | -0.355 | 0 (stable) | MP | 0 | 0 | . | . | . | . | . | . | DFT | mp-760
MMD-1267 | Fe2P | 3 | 9 | hexagonal | P-62mÂ [189] | -0.461 | 0 (stable) | MP | 0.99 | 1.03 | c | 2 | . | . | . | . | DFT | mp-778
MMD-1268 | FeS | 2 | 4 | trigonal | P-3m1Â [164] | -0.247 | 0.262 | MP | 0.47 | 0.42 | ab plane | -4.4 | . | . | . | . | DFT | mp-849057
MMD-1269 | FeS2 | 4 | 12 | monoclinic | P2/cÂ [13] | -0.088 | 0.441 | MP | 0.85 | 0.57 | b | -0.04 | -0.54 | -0.51 | . | . | DFT | mp-850009
MMD-1270 | Fe3S4 | 4 | 28 | monoclinic | C2/mÂ [12] | -0.341 | 0.176 | MP | 0 | 0 | . | . | . | . | . | . | DFT | mp-850032
MMD-1271 | Fe4S5 | 2 | 18 | tetragonal | P4/nÂ [85] | -0.452 | 0.064 | MP | 0 | 0 | . | . | . | . | . | . | DFT | mp-850083
MMD-1272 | Fe7S8 | 2 | 30 | monoclinic | P2_1/cÂ [14] | -0.356 | 0.157 | MP | 0.17 | 0.15 | . | . | . | . | . | . | DFT | mp-850411
MMD-1273 | Fe2S | 14 | 42 | monoclinic | CmÂ [8] | -0.017 | 0.322 | MP | 1.17 | 1.1 | . | . | . | . | . | . | DFT | mp-851357
MMD-1274 | VFe3 | 4 | 16 | cubic | Fm-3mÂ [225] | -0.134 | 0 (stable) | MP | 1.24 | 1.23 | a | . | . | . | 0 | . | DFT | mp-866134
MMD-1275 | FeSi | 4 | 8 | cubic | P2_13Â [198] | -0.511 | 0 (stable) | MP | 0 | 0 | . | . | . | . | . | . | DFT | mp-871
MMD-1276 | Fe2S3 | 6 | 30 | trigonal | R-3cÂ [167] | -0.408 | 0.113 | MP | 0.35 | 0.29 | . | . | . | . | . | . | DFT | mp-952567
MMD-1277 | Fe7Se3 | 4 | 40 | orthorhombic | PnmaÂ [62] | 0.103 | 0.264 | MP | 1.74 | 1.44 | c | 0.02 | 1.24 | 1.22 | . | . | DFT | mp-952967
MMD-1278 | Fe3B | 4 | 16 | orthorhombic | PnmaÂ [62] | -0.218 | 0.016 | MP | 1.51 | 1.8 | b | 0.15 | -0.32 | -0.48 | . | . | DFT | mp-973682
MMD-1279 | Al3Fe | 2 | 8 | hexagonal | P6_3/mmcÂ [194] | -0.155 | 0.097 | MP | 0.1 | 0.08 | ab plane | -0.12 | . | . | . | . | DFT | mp-984873
MMD-1280 | Fe3Mo | 2 | 8 | hexagonal | P6_3/mmcÂ [194] | 0.064 | 0.072 | MP | 0.32 | 0.31 | c | 0.09 | . | . | . | . | DFT | mp-985475
MMD-1281 | AlFe | 1 | 2 | hexagonal | P6/mmmÂ [191] | 0.485 | 0.816 | MP | 1.17 | 0.98 | c | 4.78 | . | . | . | . | DFT | mp-985578
MMD-1282 | AlFe2 | 1 | 3 | hexagonal | P6/mmmÂ [191] | -0.143 | 0.101 | MP | 1.5 | 1.38 | ab plane | -0.32 | . | . | . | . | DFT | mp-985579
MMD-1283 | Fe3Ni | 1 | 4 | cubic | Pm-3mÂ [221] | 0.042 | 0.077 | MP | 2.04 | 2.06 | a | . | . | . | 0 | . | DFT | mp-999189
MMD-1284 | NbFe3 | 4 | 16 | cubic | Fm-3mÂ [225] | -0.068 | 0.047 | MP | 1.29 | 1.16 | a | . | . | . | 0 | . | DFT | mp-999389
MMD-1285 | NbFe3 | 2 | 8 | tetragonal | I4/mmmÂ [139] | 0.009 | 0.125 | MP | 1.41 | 1.24 | c | 0.3 | . | . | . | . | DFT | mp-999391
MMD-1286 | Nb3Fe | 4 | 16 | cubic | Fm-3mÂ [225] | 0.011 | 0.073 | MP | 0 | 0 | . | . | . | . | . | . | DFT | mp-999395
MMD-1287 | Nb3Fe | 2 | 8 | tetragonal | I4/mmmÂ [139] | 0.193 | 0.256 | MP | 0.28 | 0.19 | c | 0.13 | . | . | . | . | DFT | mp-999438
MMD-1288 | Nb3Fe | 1 | 4 | cubic | Pm-3mÂ [221] | 0.264 | 0.327 | MP | 0.61 | 0.43 | . | . | . | . | . | . | DFT | mp-999440
MMD-1289 | MnFe3 | 1 | 4 | tetragonal | P4/mmmÂ [123] | 0.05 | 0.05 | MP | 1.84 | 1.89 | c | 0.07 | . | . | . | . | DFT | mp-999542
MMD-1290 | Mn3Fe | 1 | 4 | orthorhombic | PmmmÂ [47] | 0.116 | 0.116 | MP | 0.39 | 0.41 | a | -3.59 | 2.55 | 6.14 | . | . | DFT | mp-999545
MMD-1291 | FeS2 | 4 | 12 | tetragonal | I-42dÂ [122] | -0.17 | 0.358 | MP | 0 | 0 | . | . | . | . | . | . | DFT | mvc-11070
MMD-1292 | FeS2 | 3 | 9 | trigonal | R-3mÂ [166] | -0.324 | 0.204 | MP | 0.6 | 0.33 | ab plane | -1.03 | . | . | . | . | DFT | mvc-11234
MMD-1293 | FeS2 | 16 | 48 | cubic | Fd-3mÂ [227] | -0.284 | 0.244 | MP | 0.61 | 0.43 | . | . | . | . | . | . | DFT | mvc-11411
MMD-1294 | FeS2 | 12 | 36 | trigonal | R-3mÂ [166] | -0.284 | 0.245 | MP | 0.61 | 0.42 | ab plane | -0.45 | . | . | . | . | DFT | mvc-13558
MMD-1295 | CoNi | 1 | 2 | cubic | Pm-3mÂ [221] | 0.156 | 0.172 | MP | 1.18 | 1.24 | a | . | . | . | 0 | . | DFT | mp-1006883
MMD-1296 | CoMo | 1 | 2 | cubic | Pm-3mÂ [221] | 0.254 | 0.296 | MP | 1.04 | 0.9 | a | . | . | . | 0 | . | DFT | mp-1006884
MMD-1297 | Co3Mo | 1 | 4 | cubic | Pm-3mÂ [221] | -0.008 | 0.055 | MP | 0.17 | 0.17 | <111> | . | . | . | 0 | . | DFT | mp-1008279
MMD-1298 | Co3Ni | 1 | 4 | cubic | Pm-3mÂ [221] | -0.001 | 0.023 | MP | 1.42 | 1.53 | a | . | . | . | 0 | . | DFT | mp-1008349
MMD-1299 | CoN | 1 | 2 | cubic | Pm-3mÂ [221] | 0.991 | 0.991 | MP | 0.6 | 0.87 | <111> | . | . | . | -0.01 | . | DFT | mp-1008985
MMD-1300 | Co3N5 | 1 | 8 | cubic | Fm-3mÂ [225] | 0.473 | 0.473 | MP | 0.03 | 0.15 | a | . | . | . | 0.01 | . | DFT | mp-1009078
MMD-1301 | MnCo | 1 | 2 | cubic | Pm-3mÂ [221] | 0.029 | 0.039 | MP | 1.98 | 2.15 | a | . | . | . | 0.01 | . | DFT | mp-1009133
MMD-1302 | NbCo | 1 | 2 | cubic | Pm-3mÂ [221] | -0.048 | 0.125 | MP | 0.88 | 0.71 | a | . | . | . | 0 | . | DFT | mp-1009264
MMD-1303 | NbCo3 | 1 | 4 | cubic | Pm-3mÂ [221] | -0.167 | 0.012 | MP | 0 | 0 | . | . | . | . | . | . | DFT | mp-1018021
MMD-1304 | AlCo3 | 1 | 4 | cubic | Pm-3mÂ [221] | -0.178 | 0.119 | MP | 0.97 | 0.99 | <111> | . | . | . | -0.02 | . | DFT | mp-1018101
MMD-1305 | CoAs2 | 2 | 6 | orthorhombic | PnnmÂ [58] | -0.288 | 0.02 | MP | 0 | 0 | . | . | . | . | . | . | DFT | mp-1018672
MMD-1306 | CoGe | 4 | 8 | cubic | P2_13Â [198] | -0.187 | 0.014 | MP | 0 | 0 | . | . | . | . | . | . | DFT | mp-10692
MMD-1307 | Zr3Co | 2 | 8 | hexagonal | P6_3/mmcÂ [194] | 0.113 | 0.331 | MP | 0 | 0 | . | . | . | . | . | . | DFT | mp-1079065
MMD-1308 | Co2As | 3 | 9 | hexagonal | P-62mÂ [189] | -0.083 | 0.092 | MP | 0.38 | 0.36 | c | 1 | . | . | . | . | DFT | mp-1079254
MMD-1309 | Co3Si | 2 | 8 | hexagonal | P6_3/mmcÂ [194] | -0.266 | 0.072 | MP | 0.7 | 0.77 | ab plane | -2.71 | . | . | . | . | DFT | mp-1079393
MMD-1310 | TiCo3 | 2 | 8 | hexagonal | P6_3/mmcÂ [194] | -0.221 | 0.035 | MP | 0.69 | 0.68 | ab plane | -1.61 | . | . | . | . | DFT | mp-1079863
MMD-1311 | AlCo3 | 2 | 8 | hexagonal | P6_3/mmcÂ [194] | -0.199 | 0.098 | MP | 0.94 | 0.97 | ab plane | -0.04 | . | . | . | . | DFT | mp-1080667
MMD-1312 | Co2Si3 | 4 | 20 | tetragonal | P-4c2Â [116] | -0.327 | 0.201 | MP | 0 | 0 | . | . | . | . | . | . | DFT | mp-1105498
MMD-1313 | Y3Co | 4 | 16 | orthorhombic | PnmaÂ [62] | -0.138 | 0 (stable) | MP | 0 | 0 | . | . | . | . | . | . | DFT | mp-1105598
MMD-1314 | GaCo | 1 | 2 | cubic | Pm-3mÂ [221] | -0.236 | 0 (stable) | MP | 0.04 | 0.04 | <111> | . | . | . | -0.16 | . | DFT | mp-1121
MMD-1315 | Co3Mo | 2 | 8 | hexagonal | P6_3/mmcÂ [194] | -0.063 | 0 (stable) | MP | 0.23 | 0.23 | c | 0.03 | . | . | . | . | DFT | mp-1139
MMD-1316 | CoS | 2 | 4 | tetragonal | P4/nmmÂ [129] | -0.425 | 0.051 | MP | 0.23 | 0.15 | c | 0.91 | . | . | . | . | DFT | mp-1147746
MMD-1317 | Co3Se4 | 2 | 14 | monoclinic | C2/mÂ [12] | -0.26 | 0.019 | MP | 0.11 | 0.08 | . | . | . | . | . | . | DFT | mp-11800
MMD-1318 | Co2Mo3 | 2 | 10 | monoclinic | P2_1/mÂ [11] | 0.198 | 0.231 | MP | 0 | 0 | . | . | . | . | . | . | DFT | mp-1182516
MMD-1319 | Co3Se | 1 | 4 | cubic | Pm-3mÂ [221] | 0.289 | 0.425 | MP | 0.16 | 0.16 | <111> | . | . | . | 0 | . | DFT | mp-1183684
MMD-1320 | CoMo3 | 4 | 16 | cubic | Fm-3mÂ [225] | 0.196 | 0.217 | MP | 0.51 | 0.41 | a | . | . | . | 0 | . | DFT | mp-1183707
MMD-1321 | Co2S3 | 6 | 30 | trigonal | R-3cÂ [167] | -0.429 | 0 (stable) | MP | 0 | 0 | . | . | . | . | . | . | DFT | mp-1183728
MMD-1322 | Co3S | 2 | 8 | hexagonal | P6_3/mmcÂ [194] | 0.253 | 0.51 | MP | 1.22 | 1.26 | c | 0.78 | . | . | . | . | DFT | mp-1183733
MMD-1323 | CoNi3 | 1 | 4 | cubic | Pm-3mÂ [221] | 0.012 | 0.021 | MP | 0.93 | 1 | <111> | . | . | . | 0 | . | DFT | mp-1183751
MMD-1324 | Co3Cu | 2 | 8 | tetragonal | I4/mmmÂ [139] | 0.119 | 0.119 | MP | 1.28 | 1.34 | c | 0.43 | . | . | . | . | DFT | mp-1183752
MMD-1325 | CoNi3 | 2 | 8 | hexagonal | P6_3/mmcÂ [194] | 0.014 | 0.023 | MP | 0.95 | 1.01 | c | 0.92 | . | . | . | . | DFT | mp-1183785
MMD-1326 | Co3Ni | 2 | 8 | hexagonal | P6_3/mmcÂ [194] | -0.025 | 0 (stable) | MP | 1.41 | 1.52 | ab plane | 0 | . | . | . | . | DFT | mp-1183837
MMD-1327 | GaCo3 | 2 | 8 | tetragonal | I4/mmmÂ [139] | -0.06 | 0.058 | MP | 0.94 | 0.98 | ab plane | -1.98 | . | . | . | . | DFT | mp-1184006
MMD-1328 | GaCo3 | 2 | 8 | hexagonal | P6_3/mmcÂ [194] | -0.067 | 0.051 | MP | 0.99 | 1.01 | ab plane | -0.09 | . | . | . | . | DFT | mp-1184009
MMD-1329 | Mn3Co | 2 | 8 | hexagonal | P6_3/mmcÂ [194] | -0.015 | 0 (stable) | MP | 0 | 0 | . | . | . | . | . | . | DFT | mp-1185970
MMD-1330 | MnCo3 | 2 | 8 | hexagonal | P6_3/mmcÂ [194] | 0.075 | 0.08 | MP | 0.52 | 0.59 | ab plane | -3.15 | . | . | . | . | DFT | mp-1186063
MMD-1331 | ZnCo3 | 2 | 8 | tetragonal | I4/mmmÂ [139] | 0.053 | 0.078 | MP | 1.14 | 1.16 | c | 0.21 | . | . | . | . | DFT | mp-1187951
MMD-1332 | ZnCo | 1 | 2 | hexagonal | P-6m2Â [187] | 0.041 | 0.091 | MP | 0.7 | 0.66 | ab plane | -0.6 | . | . | . | . | DFT | mp-1187978
MMD-1333 | Zn3Co | 2 | 8 | hexagonal | P6_3/mmcÂ [194] | -0.035 | 0.039 | MP | 0 | 0 | . | . | . | . | . | . | DFT | mp-1187993
MMD-1334 | ZrCo3 | 2 | 8 | hexagonal | P6_3/mmcÂ [194] | -0.15 | 0.118 | MP | 0.68 | 0.6 | ab plane | -0.76 | . | . | . | . | DFT | mp-1188034
MMD-1335 | Y2Co7 | 6 | 54 | trigonal | R-3mÂ [166] | -0.143 | 0.004 | MP | 0.98 | 0.8 | . | . | . | . | . | . | DFT | mp-1188333
MMD-1336 | Y3Co | 4 | 16 | monoclinic | P2_1Â [4] | -0.136 | 0.002 | MP | 0 | 0 | . | . | . | . | . | . | DFT | mp-1189329
MMD-1337 | NbCo2 | 8 | 24 | hexagonal | P6_3/mmcÂ [194] | -0.169 | 0.013 | MP | 0.21 | 0.2 | ab plane | -0.02 | . | . | . | . | DFT | mp-1191009
MMD-1338 | Ti2Co | 32 | 96 | cubic | Fd-3mÂ [227] | -0.286 | 0 (stable) | MP | 0 | 0 | . | . | . | . | . | . | DFT | mp-1191331
MMD-1339 | TiCo2 | 8 | 24 | hexagonal | P6_3/mmcÂ [194] | -0.317 | 0 (stable) | MP | 0.26 | 0.25 | . | . | . | . | . | . | DFT | mp-1191422
MMD-1340 | Zr2Co | 32 | 96 | cubic | Fd-3mÂ [227] | -0.203 | 0.064 | MP | 0 | 0 | . | . | . | . | . | . | DFT | mp-1191437
MMD-1341 | Zn11Co2 | 4 | 52 | cubic | I-43mÂ [217] | -0.084 | 0 (stable) | MP | 0.03 | 0.02 | . | . | . | . | . | . | DFT | mp-1192361
MMD-1342 | YCo3 | 6 | 24 | hexagonal | P6_3/mmcÂ [194] | -0.159 | 0.001 | MP | 0.88 | 0.71 | . | . | . | . | . | . | DFT | mp-1192425
MMD-1343 | Co5B16 | 2 | 42 | orthorhombic | PmmaÂ [51] | -0.169 | 0.026 | MP | 0 | 0 | . | . | . | . | . | . | DFT | mp-1194572
MMD-1344 | Al13Co4 | 6 | 102 | orthorhombic | Pmn2_1Â [31] | -0.382 | 0.01 | MP | 0 | 0 | . | . | . | . | . | . | DFT | mp-1198336
MMD-1345 | Co3N | 2 | 8 | hexagonal | P6_322Â [182] | 0.07 | 0.07 | MP | 0.73 | 0.87 | . | . | . | . | . | . | DFT | mp-1205986
MMD-1346 | Co4N | 1 | 5 | cubic | Pm-3mÂ [221] | 0.075 | 0.075 | MP | 1.26 | 1.43 | <111> | . | . | . | -0.01 | . | DFT | mp-1206425
MMD-1347 | Zn17Co3 | 3 | 60 | hexagonal | P6_2Â [171] | -0.074 | 0.01 | MP | 0.05 | 0.04 | . | . | . | . | . | . | DFT | mp-1207538
MMD-1348 | Co3P | 8 | 32 | tetragonal | I-4Â [82] | -0.341 | 0.047 | MP | 0.72 | 0.78 | ab plane | -0.23 | . | . | . | . | DFT | mp-1213762
MMD-1349 | Al19Co6 | 4 | 100 | monoclinic | C2/mÂ [12] | -0.386 | 0.011 | MP | 0 | 0 | . | . | . | . | . | . | DFT | mp-1215090
MMD-1350 | ZnCo2 | 1 | 3 | trigonal | P-3m1Â [164] | 0.024 | 0.058 | MP | 1.02 | 1 | c | 1.49 | . | . | . | . | DFT | mp-1215431
MMD-1351 | Zn53Co7 | 1 | 60 | monoclinic | P2Â [3] | -0.077 | 0 (stable) | MP | 0 | 0 | . | . | . | . | . | . | DFT | mp-1215897
MMD-1352 | Y4Co3 | 3 | 21 | trigonal | P-3Â [147] | -0.136 | 0.037 | MP | 0.02 | 0.01 | . | . | . | . | . | . | DFT | mp-1216292
MMD-1353 | NbCo3 | 6 | 24 | trigonal | P-3m1Â [164] | -0.101 | 0.077 | MP | 0.54 | 0.5 | . | . | . | . | . | . | DFT | mp-1220660
MMD-1354 | GaCo4 | 3 | 15 | trigonal | R-3mÂ [166] | 0.059 | 0.153 | MP | 1.24 | 1.24 | c | 0.55 | . | . | . | . | DFT | mp-1224812
MMD-1355 | CoPt | 3 | 6 | trigonal | R-3mÂ [166] | -0.016 | 0.064 | MP | 1.09 | 0.93 | c | 10.3 | . | . | . | . | DFT | mp-1225998
MMD-1356 | CoMo | 1 | 2 | hexagonal | P-6m2Â [187] | 0.202 | 0.243 | MP | 0.23 | 0.2 | c | 0.44 | . | . | . | . | DFT | mp-1226002
MMD-1357 | Co4Ge | 3 | 15 | trigonal | R-3mÂ [166] | 0.146 | 0.226 | MP | 1.21 | 1.2 | ab plane | -1.2 | . | . | . | . | DFT | mp-1226010
MMD-1358 | Co4Ge | 1 | 5 | tetragonal | P4/mmmÂ [123] | 0.77 | 0.851 | MP | 1.45 | 1.22 | c | 0.02 | . | . | . | . | DFT | mp-1226058
MMD-1359 | CoNi | 2 | 4 | orthorhombic | CmmmÂ [65] | 0.105 | 0.122 | MP | 1.19 | 1.28 | c | 2.81 | 5.57 | 2.77 | . | . | DFT | mp-1226063
MMD-1360 | CoNi | 3 | 6 | trigonal | R-3mÂ [166] | 0.006 | 0.023 | MP | 1.17 | 1.26 | c | 1.21 | . | . | . | . | DFT | mp-1226076
MMD-1361 | CoPt3 | 3 | 12 | trigonal | R-3mÂ [166] | -0.044 | 0.011 | MP | 0.71 | 0.56 | c | 5.23 | . | . | . | . | DFT | mp-1226089
MMD-1362 | Co7Ge4 | 1 | 11 | hexagonal | P-6m2Â [187] | -0.085 | 0.061 | MP | 0.34 | 0.32 | c | 0.28 | . | . | . | . | DFT | mp-1226096
MMD-1363 | Co4B | 3 | 15 | monoclinic | PmÂ [6] | -0.112 | 0.051 | MP | 1.06 | 1.27 | a | -0.91 | -0.41 | 0.51 | . | . | DFT | mp-1226103
MMD-1364 | Co3Pt | 1 | 4 | hexagonal | P-6m2Â [187] | 0.036 | 0.127 | MP | 1.37 | 1.28 | c | 3.3 | . | . | . | . | DFT | mp-1226436
MMD-1365 | Co3Ge2 | 1 | 5 | hexagonal | P-6m2Â [187] | -0.095 | 0.066 | MP | 0.43 | 0.39 | ab plane | -1.13 | . | . | . | . | DFT | mp-1226445
MMD-1366 | Co3Pt | 3 | 12 | trigonal | R-3mÂ [166] | 0.05 | 0.141 | MP | 1.37 | 1.28 | c | 1.89 | . | . | . | . | DFT | mp-1226450
MMD-1367 | Co3Ni | 1 | 4 | hexagonal | P-6m2Â [187] | -0.003 | 0.022 | MP | 1.41 | 1.49 | c | 0.24 | . | . | . | . | DFT | mp-1226559
MMD-1368 | AlCo4 | 3 | 15 | trigonal | R-3mÂ [166] | -0.03 | 0.208 | MP | 1.19 | 1.2 | c | 0.53 | . | . | . | . | DFT | mp-1228933
MMD-1369 | CoPt2 | 4 | 12 | cubic | Pa-3Â [205] | 0.535 | 0.598 | MP | 0.97 | 0.69 | . | . | . | . | . | . | DFT | mp-1245822
MMD-1370 | CoS | 2 | 4 | hexagonal | P6_3/mmcÂ [194] | -0.281 | 0.195 | MP | 0 | 0 | . | . | . | . | . | . | DFT | mp-1274
MMD-1371 | YCo2 | 8 | 24 | cubic | Fd-3mÂ [227] | -0.179 | 0 (stable) | MP | 0.62 | 0.47 | <111> | . | . | . | -0.01 | . | DFT | mp-1294
MMD-1372 | Co2P | 3 | 9 | hexagonal | P-62mÂ [189] | -0.496 | 0.02 | MP | 0.36 | 0.39 | c | 0.85 | . | . | . | . | DFT | mp-13446
MMD-1373 | CoP2 | 4 | 12 | monoclinic | P2_1/cÂ [14] | -0.55 | 0 (stable) | MP | 0 | 0 | . | . | . | . | . | . | DFT | mp-14285
MMD-1374 | Co9S8 | 4 | 68 | cubic | Fm-3mÂ [225] | -0.486 | 0 (stable) | MP | 0 | 0 | . | . | . | . | . | . | DFT | mp-1513
MMD-1375 | CoAs | 2 | 4 | hexagonal | P6_3/mmcÂ [194] | -0.234 | 0.029 | MP | 0 | 0 | . | . | . | . | . | . | DFT | mp-15679
MMD-1376 | Co5As2 | 6 | 42 | hexagonal | P6_3cmÂ [185] | -0.061 | 0.09 | MP | 0.64 | 0.63 | c | 1.08 | . | . | . | . | DFT | mp-16316
MMD-1377 | Al9Co2 | 2 | 22 | monoclinic | P2_1/cÂ [14] | -0.326 | 0 (stable) | MP | 0 | 0 | . | . | . | . | . | . | DFT | mp-16488
MMD-1378 | Co2Ge | 2 | 6 | hexagonal | P6_3/mmcÂ [194] | -0.072 | 0.062 | MP | 0 | 0 | . | . | . | . | . | . | DFT | mp-1667
MMD-1379 | Co2As | 12 | 36 | hexagonal | P-62mÂ [189] | -0.094 | 0.082 | MP | 0.29 | 0.28 | . | . | . | . | . | . | DFT | mp-18206
MMD-1380 | CoP3 | 8 | 32 | cubic | Im-3Â [204] | -0.515 | 0 (stable) | MP | 0 | 0 | . | . | . | . | . | . | DFT | mp-1944
MMD-1381 | Al5Co2 | 4 | 28 | hexagonal | P6_3/mmcÂ [194] | -0.453 | 0 (stable) | MP | 0 | 0 | . | . | . | . | . | . | DFT | mp-196
MMD-1382 | Co2Si | 4 | 12 | orthorhombic | PnmaÂ [62] | -0.451 | 0 (stable) | MP | 0.23 | 0.25 | b | -0.12 | -0.21 | -0.09 | . | . | DFT | mp-19905
MMD-1383 | Co3B | 4 | 16 | orthorhombic | PnmaÂ [62] | -0.192 | 0.012 | MP | 0.89 | 1.11 | a | -0.92 | -0.29 | 0.62 | . | . | DFT | mp-20373
MMD-1384 | Co3Se4 | 8 | 56 | cubic | Fd-3mÂ [227] | -0.279 | 0 (stable) | MP | 0.08 | 0.06 | . | . | . | . | . | . | DFT | mp-20456
MMD-1385 | Ga3Co | 4 | 16 | tetragonal | P4_2/mnmÂ [136] | -0.243 | 0 (stable) | MP | 0 | 0 | . | . | . | . | . | . | DFT | mp-20559
MMD-1386 | CoS2 | 4 | 12 | cubic | Pa-3Â [205] | -0.368 | 0 (stable) | MP | 0.33 | 0.28 | <111> | . | . | . | -0.07 | . | DFT | mp-2070
MMD-1387 | CoB | 4 | 8 | orthorhombic | PnmaÂ [62] | -0.409 | 0 (stable) | MP | 0 | 0 | . | . | . | . | . | . | DFT | mp-20857
MMD-1388 | CoSe2 | 2 | 6 | orthorhombic | PnnmÂ [58] | -0.294 | 0 (stable) | MP | 0.19 | 0.13 | a | -0.01 | 0.11 | 0.12 | . | . | DFT | mp-20862
MMD-1389 | Co3C | 4 | 16 | orthorhombic | PnmaÂ [62] | 0.087 | 0.087 | MP | 0.78 | 0.99 | b | 0.18 | -0.62 | -0.81 | . | . | DFT | mp-20925
MMD-1390 | CoGe | 8 | 16 | monoclinic | C2/mÂ [12] | -0.201 | 0 (stable) | MP | 0 | 0 | . | . | . | . | . | . | DFT | mp-21237
MMD-1391 | ScCo | 1 | 2 | cubic | Pm-3mÂ [221] | -0.347 | 0 (stable) | MP | 0.01 | 0 | . | . | . | . | . | . | DFT | mp-2212
MMD-1392 | Co2P | 4 | 12 | orthorhombic | PnmaÂ [62] | -0.517 | 0 (stable) | MP | 0.12 | 0.14 | c | 0.06 | 0.12 | 0.06 | . | . | DFT | mp-22204
MMD-1393 | Co2As | 1 | 3 | hexagonal | P-6m2Â [187] | 0.095 | 0.27 | MP | 0.55 | 0.52 | c | 0.46 | . | . | . | . | DFT | mp-22210
MMD-1394 | CoP | 4 | 8 | orthorhombic | PnmaÂ [62] | -0.588 | 0 (stable) | MP | 0 | 0 | . | . | . | . | . | . | DFT | mp-22270
MMD-1395 | CoSe2 | 4 | 12 | cubic | Pa-3Â [205] | -0.277 | 0.017 | MP | 0.26 | 0.18 | <111> | . | . | . | -0.45 | . | DFT | mp-22309
MMD-1396 | Co2C | 2 | 6 | orthorhombic | PnnmÂ [58] | 0.049 | 0.049 | MP | 0.03 | 0.04 | c | 0.15 | 0.04 | -0.12 | . | . | DFT | mp-22488
MMD-1397 | Co2N | 2 | 6 | orthorhombic | PnnmÂ [58] | 0.065 | 0.065 | MP | 0 | 0 | . | . | . | . | . | . | DFT | mp-22631
MMD-1398 | Co5Ge7 | 2 | 24 | tetragonal | I4mmÂ [107] | 0.406 | 0.577 | MP | 0.24 | 0.18 | c | 0.29 | . | . | . | . | DFT | mp-22732
MMD-1399 | Co9Se8 | 4 | 68 | cubic | Fm-3mÂ [225] | -0.257 | 0 (stable) | MP | 0 | 0 | . | . | . | . | . | . | DFT | mp-22745
MMD-1400 | CoSi | 1 | 2 | cubic | Pm-3mÂ [221] | -0.408 | 0.202 | MP | 0.32 | 0.34 | <111> | . | . | . | -0.01 | . | DFT | mp-22746
MMD-1401 | CoN7 | 4 | 32 | cubic | Im-3Â [204] | 0.607 | 0.607 | MP | 0 | 0 | . | . | . | . | . | . | DFT | mp-22762
MMD-1402 | ZrCo | 1 | 2 | cubic | Pm-3mÂ [221] | -0.301 | 0 (stable) | MP | 0.46 | 0.33 | a | . | . | . | 0 | . | DFT | mp-2283
MMD-1403 | CoSi2 | 4 | 12 | cubic | Fm-3mÂ [225] | -0.473 | 0 (stable) | MP | 0 | 0 | . | . | . | . | . | . | DFT | mp-2379
MMD-1404 | ScCo2 | 8 | 24 | cubic | Fd-3mÂ [227] | -0.352 | 0 (stable) | MP | 0.59 | 0.51 | <111> | . | . | . | 0 | . | DFT | mp-253
MMD-1405 | YCo3 | 9 | 36 | trigonal | R-3mÂ [166] | -0.16 | 0 (stable) | MP | 0.9 | 0.71 | c | 1.39 | . | . | . | . | DFT | mp-2588
MMD-1406 | CoAs2 | 4 | 12 | monoclinic | P2_1/cÂ [14] | -0.307 | 0 (stable) | MP | 0 | 0 | . | . | . | . | . | . | DFT | mp-2715
MMD-1407 | Sc3Co | 8 | 32 | orthorhombic | PnmaÂ [62] | -0.213 | 0 (stable) | MP | 0 | 0 | . | . | . | . | . | . | DFT | mp-27162
MMD-1408 | YCo5 | 1 | 6 | hexagonal | P6/mmmÂ [191] | -0.107 | 0.015 | MP | 1.2 | 1.01 | c | 2.73 | . | . | . | . | DFT | mp-2827
MMD-1409 | AlCo | 1 | 2 | cubic | Pm-3mÂ [221] | -0.594 | 0 (stable) | MP | 0 | 0 | . | . | . | . | . | . | DFT | mp-284
MMD-1410 | CoGe2 | 8 | 24 | orthorhombic | CmceÂ [64] | -0.14 | 0 (stable) | MP | 0 | 0 | . | . | . | . | . | . | DFT | mp-30045
MMD-1411 | Sc2Co | 4 | 12 | tetragonal | I4/mcmÂ [140] | -0.249 | 0.009 | MP | 0 | 0 | . | . | . | . | . | . | DFT | mp-30562
MMD-1412 | Ti2Co | 8 | 24 | cubic | Fd-3mÂ [227] | 0.443 | 0.73 | MP | 0.37 | 0.29 | . | . | . | . | . | . | DFT | mp-30566
MMD-1413 | Zn13Co | 2 | 28 | monoclinic | C2/mÂ [12] | -0.054 | 0 (stable) | MP | 0 | 0 | . | . | . | . | . | . | DFT | mp-30568
MMD-1414 | Zr6Co23 | 4 | 116 | cubic | Fm-3mÂ [225] | -0.237 | 0 (stable) | MP | 0.93 | 0.83 | . | . | . | . | . | . | DFT | mp-30569
MMD-1415 | Zr3Co | 4 | 16 | orthorhombic | CmcmÂ [63] | -0.219 | 0 (stable) | MP | 0 | 0 | . | . | . | . | . | . | DFT | mp-30619
MMD-1416 | Al13Co4 | 6 | 102 | orthorhombic | PnnmÂ [58] | -0.383 | 0.009 | MP | 0 | 0 | . | . | . | . | . | . | DFT | mp-30751
MMD-1417 | CoSe | 2 | 4 | hexagonal | P6_3/mmcÂ [194] | -0.122 | 0.141 | MP | 0 | 0 | . | . | . | . | . | . | DFT | mp-426
MMD-1418 | CoN | 4 | 8 | cubic | F-43mÂ [216] | 0.086 | 0.086 | MP | 0 | 0 | . | . | . | . | . | . | DFT | mp-448
MMD-1419 | CoAs3 | 8 | 32 | cubic | Im-3Â [204] | -0.292 | 0 (stable) | MP | 0 | 0 | . | . | . | . | . | . | DFT | mp-452
MMD-1420 | Co2B | 4 | 12 | tetragonal | I4/mcmÂ [140] | -0.258 | 0.015 | MP | 0.69 | 0.93 | ab plane | -1.06 | . | . | . | . | DFT | mp-493
MMD-1421 | Co7Mo6 | 3 | 39 | trigonal | R-3mÂ [166] | -0.039 | 0.006 | MP | 0.16 | 0.14 | ab plane | -0.6 | . | . | . | . | DFT | mp-567747
MMD-1422 | NbCo3 | 6 | 24 | hexagonal | P6_3mcÂ [186] | -0.114 | 0.064 | MP | 0.6 | 0.57 | ab plane | -0.14 | . | . | . | . | DFT | mp-570557
MMD-1423 | Y2Co17 | 2 | 38 | hexagonal | P6_3/mmcÂ [194] | -0.094 | 0 (stable) | MP | 1.36 | 1.24 | c | 0.12 | . | . | . | . | DFT | mp-570718
MMD-1424 | Y8Co5 | 4 | 52 | monoclinic | P2_1/cÂ [14] | -0.161 | 0 (stable) | MP | 0 | 0 | . | . | . | . | . | . | DFT | mp-573425
MMD-1425 | CoAs | 4 | 8 | orthorhombic | PnmaÂ [62] | -0.263 | 0 (stable) | MP | 0.07 | 0.06 | b | -0.08 | -0.14 | -0.06 | . | . | DFT | mp-583
MMD-1426 | CoSe | 2 | 4 | tetragonal | P4/nmmÂ [129] | -0.261 | 0.003 | MP | 0.17 | 0.1 | ab plane | -2.46 | . | . | . | . | DFT | mp-604908
MMD-1427 | TiCo3 | 1 | 4 | cubic | Pm-3mÂ [221] | -0.256 | 0 (stable) | MP | 0.67 | 0.67 | <111> | . | . | . | 0 | . | DFT | mp-608
MMD-1428 | Y3Co2 | 4 | 20 | orthorhombic | PnnmÂ [58] | -0.154 | 0.011 | MP | 0.01 | 0 | . | . | . | . | . | . | DFT | mp-616512
MMD-1429 | Zr2Co | 4 | 12 | tetragonal | I4/mcmÂ [140] | -0.267 | 0 (stable) | MP | 0 | 0 | . | . | . | . | . | . | DFT | mp-628
MMD-1430 | Co23B6 | 4 | 116 | cubic | Fm-3mÂ [225] | -0.157 | 0.012 | MP | 1 | 1.19 | . | . | . | . | . | . | DFT | mp-639154
MMD-1431 | NbCo2 | 8 | 24 | cubic | Fd-3mÂ [227] | -0.168 | 0.013 | MP | 0.17 | 0.15 | . | . | . | . | . | . | DFT | mp-670
MMD-1432 | Co2S3 | 16 | 80 | tetragonal | I4_1/amdÂ [141] | -0.409 | 0.02 | MP | 0 | 0 | . | . | . | . | . | . | DFT | mp-684732
MMD-1433 | Co27Se32 | 1 | 59 | triclinic | P-1Â [2] | -0.215 | 0.058 | MP | 0.13 | 0.1 | . | . | . | . | . | . | DFT | mp-684829
MMD-1434 | Co17Se20 | 2 | 74 | triclinic | P-1Â [2] | -0.213 | 0.06 | MP | 0.12 | 0.09 | . | . | . | . | . | . | DFT | mp-685129
MMD-1435 | TiCo2 | 8 | 24 | cubic | Fd-3mÂ [227] | -0.314 | 0.003 | MP | 0.27 | 0.26 | . | . | . | . | . | . | DFT | mp-695
MMD-1436 | Nb6Co7 | 3 | 39 | trigonal | R-3mÂ [166] | -0.186 | 0 (stable) | MP | 0.13 | 0.11 | . | . | . | . | . | . | DFT | mp-7250
MMD-1437 | CoSi | 4 | 8 | cubic | P2_13Â [198] | -0.61 | 0 (stable) | MP | 0 | 0 | . | . | . | . | . | . | DFT | mp-7577
MMD-1438 | YCo | 4 | 8 | orthorhombic | CmcmÂ [63] | -0.184 | 0.01 | MP | 0.17 | 0.1 | b | 0.19 | -0.02 | -0.2 | . | . | DFT | mp-8053
MMD-1439 | TiCo | 1 | 2 | cubic | Pm-3mÂ [221] | -0.394 | 0 (stable) | MP | 0.43 | 0.38 | <111> | . | . | . | 0 | . | DFT | mp-823
MMD-1440 | CoS2 | 4 | 12 | orthorhombic | PbcaÂ [61] | -0.366 | 0.002 | MP | 0.33 | 0.28 | b | -0.02 | -0.03 | -0.01 | . | . | DFT | mp-850049
MMD-1441 | Co3Pt | 2 | 8 | hexagonal | P6_3/mmcÂ [194] | -0.091 | 0 (stable) | MP | 1.42 | 1.35 | ab plane | -2.03 | . | . | . | . | DFT | mp-865193
MMD-1442 | YCo | 6 | 12 | trigonal | R-3mÂ [166] | -0.194 | 0 (stable) | MP | 0.1 | 0.05 | . | . | . | . | . | . | DFT | mp-865373
MMD-1443 | CoPt3 | 1 | 4 | cubic | Pm-3mÂ [221] | -0.054 | 0 (stable) | MP | 0.75 | 0.59 | a | . | . | . | 0.08 | . | DFT | mp-922
MMD-1444 | ZrCo2 | 8 | 24 | cubic | Fd-3mÂ [227] | -0.328 | 0 (stable) | MP | 0.14 | 0.12 | . | . | . | . | . | . | DFT | mp-929
MMD-1445 | Co3S4 | 8 | 56 | cubic | Fd-3mÂ [227] | -0.453 | 0 (stable) | MP | 0 | 0 | . | . | . | . | . | . | DFT | mp-943
MMD-1446 | CoPt | 1 | 2 | tetragonal | P4/mmmÂ [123] | -0.08 | 0 (stable) | MP | 1.15 | 0.98 | c | 4.34 | . | . | . | . | DFT | mp-949
MMD-1447 | ZnCo3 | 4 | 16 | cubic | Fm-3mÂ [225] | 0.059 | 0.084 | MP | 1.14 | 1.15 | <111> | . | . | . | 0 | . | DFT | mp-971744
MMD-1448 | Zn3Co | 2 | 8 | tetragonal | I4/mmmÂ [139] | -0.027 | 0.048 | MP | 0.22 | 0.2 | ab plane | -1.72 | . | . | . | . | DFT | mp-971948
MMD-1449 | NbCo3 | 2 | 8 | hexagonal | P6_3/mmcÂ [194] | -0.178 | 0 (stable) | MP | 0 | 0 | . | . | . | . | . | . | DFT | mp-977426
MMD-1450 | Zn3Co | 1 | 4 | cubic | Pm-3mÂ [221] | -0.038 | 0.037 | MP | 0.09 | 0.08 | a | . | . | . | 0 | . | DFT | mp-981215
MMD-1451 | MnCo3 | 1 | 4 | cubic | Pm-3mÂ [221] | 0.035 | 0.04 | MP | 0.04 | 0.04 | . | . | . | . | . | . | DFT | mp-999543
MMD-1452 | CoS2 | 3 | 9 | trigonal | R-3mÂ [166] | -0.262 | 0.105 | MP | 0.06 | 0.03 | . | . | . | . | . | . | DFT | mvc-11233
MMD-1453 | CoS2 | 16 | 48 | cubic | Fd-3mÂ [227] | -0.282 | 0.086 | MP | 0 | 0 | . | . | . | . | . | . | DFT | mvc-11244
MMD-1454 | CoSe2 | 16 | 48 | cubic | Fd-3mÂ [227] | -0.264 | 0.03 | MP | 0 | 0 | . | . | . | . | . | . | DFT | mvc-11438
MMD-1455 | NiN | 1 | 2 | cubic | Pm-3mÂ [221] | 1.135 | 1.101 | MP | 0 | 0 | . | . | . | . | . | . | DFT | mp-1009483
MMD-1456 | NiN | 4 | 8 | cubic | Fm-3mÂ [225] | 0.632 | 0.598 | MP | 0 | 0 | . | . | . | . | . | . | DFT | mp-1009488
MMD-1457 | YNi2 | 8 | 24 | cubic | Fd-3mÂ [227] | -0.425 | 0.004 | MP | 0 | 0 | . | . | . | . | . | . | DFT | mp-1019
MMD-1458 | AlNi2 | 2 | 6 | trigonal | P-3m1Â [164] | -0.493 | 0.027 | MP | 0 | 0 | . | . | . | . | . | . | DFT | mp-1025044
MMD-1459 | TiNi | 2 | 4 | monoclinic | P2_1/mÂ [11] | -0.405 | 0.001 | MP | 0 | 0 | . | . | . | . | . | . | DFT | mp-1048
MMD-1460 | Ni3S4 | 8 | 56 | cubic | Fd-3mÂ [227] | -0.384 | 0 (stable) | MP | 0 | 0 | . | . | . | . | . | . | DFT | mp-1050
MMD-1461 | Al3Ni2 | 1 | 5 | trigonal | P-3m1Â [164] | -0.614 | 0 (stable) | MP | 0 | 0 | . | . | . | . | . | . | DFT | mp-1057
MMD-1462 | TiNi | 4 | 8 | orthorhombic | CmcmÂ [63] | -0.405 | 0 (stable) | MP | 0 | 0 | . | . | . | . | . | . | DFT | mp-1067248
MMD-1463 | TiNi | 2 | 4 | tetragonal | P4/nmmÂ [129] | -0.33 | 0.075 | MP | 0 | 0 | . | . | . | . | . | . | DFT | mp-1067475
MMD-1464 | NiSe2 | 2 | 6 | orthorhombic | PnnmÂ [58] | -0.239 | 0 (stable) | MP | 0 | 0 | . | . | . | . | . | . | DFT | mp-1071078
MMD-1465 | NbNi2 | 8 | 24 | cubic | Fd-3mÂ [227] | -0.198 | 0.084 | MP | 0.24 | 0.22 | <111> | . | . | . | 0 | . | DFT | mp-1077429
MMD-1466 | Ni4N3 | 1 | 7 | cubic | Pm-3mÂ [221] | 0.423 | 0.384 | MP | 0 | 0 | . | . | . | . | . | . | DFT | mp-1094084
MMD-1467 | NiS2 | 2 | 6 | tetragonal | I4/mmmÂ [139] | 0.323 | 0.621 | MP | 0 | 0 | . | . | . | . | . | . | DFT | mp-1094089
MMD-1468 | Ni4N | 1 | 5 | cubic | Pm-3mÂ [221] | 0.108 | 0.067 | MP | 0.31 | 0.35 | <111> | . | . | . | -0.01 | . | DFT | mp-1094090
MMD-1469 | SiNi | 4 | 8 | cubic | P2_13Â [198] | -0.4 | 0.093 | MP | 0 | 0 | . | . | . | . | . | . | DFT | mp-1095177
MMD-1470 | Ga5Ni | 4 | 24 | tetragonal | I4/mcmÂ [140] | -0.167 | 0.006 | MP | 0 | 0 | . | . | . | . | . | . | DFT | mp-1095578
MMD-1471 | NiGe | 4 | 8 | orthorhombic | PnmaÂ [62] | -0.298 | 0 (stable) | MP | 0 | 0 | . | . | . | . | . | . | DFT | mp-1099
MMD-1472 | Ni3Pt | 2 | 8 | tetragonal | I4/mmmÂ [139] | -0.065 | 0.002 | MP | 0.61 | 0.59 | c | 0.24 | . | . | . | . | DFT | mp-1100766
MMD-1473 | Ni11As8 | 4 | 76 | monoclinic | C2/cÂ [15] | -0.282 | 0 (stable) | MP | 0 | 0 | . | . | . | . | . | . | DFT | mp-1100786
MMD-1474 | NiP | 12 | 24 | orthorhombic | Cmc2_1Â [36] | -0.416 | 0.038 | MP | 0 | 0 | . | . | . | . | . | . | DFT | mp-1102036
MMD-1475 | NiS2 | 4 | 12 | orthorhombic | PnmaÂ [62] | -0.205 | 0.094 | MP | 0 | 0 | . | . | . | . | . | . | DFT | mp-1103643
MMD-1476 | NiB12 | 4 | 52 | cubic | Fm-3mÂ [225] | 0.259 | 0.297 | MP | 0.13 | 0.19 | a | . | . | . | 0.13 | . | DFT | mp-1104127
MMD-1477 | Nb6Ni7 | 3 | 39 | trigonal | R-3mÂ [166] | -0.23 | 0.008 | MP | 0 | 0 | . | . | . | . | . | . | DFT | mp-1105044
MMD-1478 | Y3Ni | 4 | 16 | orthorhombic | PnmaÂ [62] | -0.243 | 0 (stable) | MP | 0 | 0 | . | . | . | . | . | . | DFT | mp-1105633
MMD-1479 | SiNi2 | 4 | 12 | orthorhombic | PnmaÂ [62] | -0.544 | 0 (stable) | MP | 0 | 0 | . | . | . | . | . | . | DFT | mp-1118
MMD-1480 | Ni3Se4 | 8 | 56 | cubic | Fd-3mÂ [227] | -0.304 | 0 (stable) | MP | 0 | 0 | . | . | . | . | . | . | DFT | mp-1120781
MMD-1481 | Ga3Ni2 | 1 | 5 | trigonal | P-3m1Â [164] | -0.389 | 0 (stable) | MP | 0 | 0 | . | . | . | . | . | . | DFT | mp-11397
MMD-1482 | Ga3Ni5 | 2 | 16 | orthorhombic | CmmmÂ [65] | -0.351 | 0 (stable) | MP | 0 | 0 | . | . | . | . | . | . | DFT | mp-11398
MMD-1483 | MnNi | 1 | 2 | cubic | Pm-3mÂ [221] | 0.464 | 0.535 | MP | 0.01 | 0 | . | . | . | . | . | . | DFT | mp-11500
MMD-1484 | MnNi3 | 1 | 4 | cubic | Pm-3mÂ [221] | -0.106 | 0 (stable) | MP | 1.21 | 1.24 | a | . | . | . | 0 | . | DFT | mp-11501
MMD-1485 | Ni3Mo | 2 | 8 | orthorhombic | PmmnÂ [59] | -0.102 | 0 (stable) | MP | 0 | 0 | . | . | . | . | . | . | DFT | mp-11506
MMD-1486 | Ni4Mo | 2 | 10 | tetragonal | I4/mÂ [87] | -0.089 | 0 (stable) | MP | 0 | 0 | . | . | . | . | . | . | DFT | mp-11507
MMD-1487 | NbNi3 | 2 | 8 | tetragonal | I4/mmmÂ [139] | -0.303 | 0.008 | MP | 0 | 0 | . | . | . | . | . | . | DFT | mp-11513
MMD-1488 | ScNi | 1 | 2 | cubic | Pm-3mÂ [221] | -0.507 | 0 (stable) | MP | 0 | 0 | . | . | . | . | . | . | DFT | mp-11521
MMD-1489 | Zn11Ni2 | 4 | 52 | cubic | I-43mÂ [217] | -0.152 | 0 (stable) | MP | 0 | 0 | . | . | . | . | . | . | DFT | mp-11532
MMD-1490 | NiS2 | 2 | 6 | monoclinic | P2_1/cÂ [14] | -0.257 | 0.041 | MP | 0 | 0 | . | . | . | . | . | . | DFT | mp-1180046
MMD-1491 | AlNi3 | 2 | 8 | hexagonal | P6_3/mmcÂ [194] | -0.42 | 0.012 | MP | 0.13 | 0.14 | ab plane | -0.04 | . | . | . | . | DFT | mp-1183232
MMD-1492 | GaNi3 | 2 | 8 | tetragonal | I4/mmmÂ [139] | -0.256 | 0.018 | MP | 0 | 0 | . | . | . | . | . | . | DFT | mp-1184034
MMD-1493 | CuNi3 | 2 | 8 | tetragonal | I4/mmmÂ [139] | 0.036 | 0.036 | MP | 0.4 | 0.42 | ab plane | -0.49 | . | . | . | . | DFT | mp-1184054
MMD-1494 | GaNi3 | 2 | 8 | hexagonal | P6_3/mmcÂ [194] | -0.268 | 0.006 | MP | 0.14 | 0.14 | ab plane | -0.04 | . | . | . | . | DFT | mp-1184058
MMD-1495 | CuNi | 1 | 2 | hexagonal | P-6m2Â [187] | 0.033 | 0.033 | MP | 0 | 0 | . | . | . | . | . | . | DFT | mp-1184069
MMD-1496 | NiPt3 | 1 | 4 | cubic | Pm-3mÂ [221] | -0.059 | 0 (stable) | MP | 0.29 | 0.24 | <111> | . | . | . | -0.01 | . | DFT | mp-1186117
MMD-1497 | NiGe3 | 1 | 4 | cubic | Pm-3mÂ [221] | 0.284 | 0.433 | MP | 0 | 0 | . | . | . | . | . | . | DFT | mp-1186341
MMD-1498 | Ni3Se | 2 | 8 | hexagonal | P6_3/mmcÂ [194] | 0.129 | 0.285 | MP | 0.22 | 0.21 | c | 0.28 | . | . | . | . | DFT | mp-1186370
MMD-1499 | ScNi3 | 1 | 4 | cubic | Pm-3mÂ [221] | -0.401 | 0.021 | MP | 0.12 | 0.11 | a | . | . | . | 0 | . | DFT | mp-1186985
MMD-1500 | ScNi3 | 2 | 8 | hexagonal | P6_3/mmcÂ [194] | -0.387 | 0.034 | MP | 0.1 | 0.09 | ab plane | -0.02 | . | . | . | . | DFT | mp-1186988
MMD-1501 | Ti3Ni | 2 | 8 | hexagonal | P6_3/mmcÂ [194] | -0.084 | 0.133 | MP | 0 | 0 | . | . | . | . | . | . | DFT | mp-1187671
MMD-1502 | Zn3Ni | 2 | 8 | hexagonal | P6_3/mmcÂ [194] | -0.161 | 0.018 | MP | 0 | 0 | . | . | . | . | . | . | DFT | mp-1187948
MMD-1503 | Zr2Ni7 | 4 | 36 | monoclinic | C2/mÂ [12] | -0.435 | 0.003 | MP | 0 | 0 | . | . | . | . | . | . | DFT | mp-1188069
MMD-1504 | Zr3Ni | 2 | 8 | hexagonal | P6_3/mmcÂ [194] | 0.014 | 0.266 | MP | 0 | 0 | . | . | . | . | . | . | DFT | mp-1188073
MMD-1505 | TiNi | 16 | 32 | tetragonal | I4/mmmÂ [139] | -0.369 | 0.036 | MP | 0.1 | 0.08 | . | . | . | . | . | . | DFT | mp-1190013
MMD-1506 | NbNi2 | 8 | 24 | hexagonal | P6_3/mmcÂ [194] | -0.204 | 0.079 | MP | 0 | 0 | . | . | . | . | . | . | DFT | mp-1191285
MMD-1507 | Zr6Ni23 | 4 | 116 | cubic | Fm-3mÂ [225] | -0.364 | 0.044 | MP | 0.01 | 0.01 | . | . | . | . | . | . | DFT | mp-1194271
MMD-1508 | NiP | 28 | 56 | orthorhombic | Cmc2_1Â [36] | -0.432 | 0.022 | MP | 0 | 0 | . | . | . | . | . | . | DFT | mp-1194315
MMD-1509 | Y2Ni17 | 2 | 38 | hexagonal | P6_3/mmcÂ [194] | -0.192 | 0.011 | MP | 0.37 | 0.35 | c | 0.27 | . | . | . | . | DFT | mp-1196175
MMD-1510 | Sc2Ni7 | 4 | 36 | hexagonal | P6_3/mmcÂ [194] | -0.387 | 0 (stable) | MP | 0.11 | 0.1 | c | 0.03 | . | . | . | . | DFT | mp-1197416
MMD-1511 | NiP | 20 | 40 | orthorhombic | PnmaÂ [62] | -0.428 | 0.026 | MP | 0 | 0 | . | . | . | . | . | . | DFT | mp-1199085
MMD-1512 | Ni5Ge2 | 6 | 42 | hexagonal | P6_3cmÂ [185] | -0.265 | 0.019 | MP | 0 | 0 | . | . | . | . | . | . | DFT | mp-1200317
MMD-1513 | Y15Ni32 | 4 | 188 | cubic | F-43mÂ [216] | -0.429 | 0 (stable) | MP | 0 | 0 | . | . | . | . | . | . | DFT | mp-1200338
MMD-1514 | Y2Ni7 | 4 | 36 | hexagonal | P6_3/mmcÂ [194] | -0.378 | 0.001 | MP | 0.13 | 0.11 | c | 0.03 | . | . | . | . | DFT | mp-1201276
MMD-1515 | Zn22Ni3 | 2 | 50 | monoclinic | C2/mÂ [12] | -0.124 | 0 (stable) | MP | 0 | 0 | . | . | . | . | . | . | DFT | mp-1207504
MMD-1516 | Y4Ni | 8 | 40 | cubic | Fd-3mÂ [227] | 0.242 | 0.436 | MP | 0.08 | 0.03 | . | . | . | . | . | . | DFT | mp-1207883
MMD-1517 | Si9Ni25 | 1 | 34 | trigonal | P-3Â [147] | -0.459 | 0.011 | MP | 0 | 0 | . | . | . | . | . | . | DFT | mp-1209041
MMD-1518 | ZnNi4 | 3 | 15 | trigonal | R-3mÂ [166] | -0.033 | 0.066 | MP | 0.36 | 0.38 | ab plane | -0.55 | . | . | . | . | DFT | mp-1215582
MMD-1519 | TiNi | 3 | 6 | hexagonal | P6mmÂ [183] | -0.101 | 0.304 | MP | 0 | 0 | . | . | . | . | . | . | DFT | mp-1216890
MMD-1520 | SiNi3 | 3 | 12 | trigonal | R-3mÂ [166] | -0.16 | 0.295 | MP | 0.09 | 0.09 | ab plane | -0.21 | . | . | . | . | DFT | mp-1219285
MMD-1521 | Ni7Ge4 | 1 | 11 | hexagonal | P-6m2Â [187] | -0.251 | 0.046 | MP | 0 | 0 | . | . | . | . | . | . | DFT | mp-1219818
MMD-1522 | NiPt | 3 | 6 | trigonal | R-3mÂ [166] | -0.044 | 0.047 | MP | 0.51 | 0.44 | c | 3.01 | . | . | . | . | DFT | mp-1220052
MMD-1523 | Ni4Ge | 3 | 15 | trigonal | R-3mÂ [166] | 0.083 | 0.305 | MP | 0.32 | 0.32 | ab plane | -0.02 | . | . | . | . | DFT | mp-1220076
MMD-1524 | Ni3S2 | 3 | 15 | trigonal | R3mÂ [160] | -0.188 | 0.174 | MP | 0 | 0 | . | . | . | . | . | . | DFT | mp-1220109
MMD-1525 | NbNi | 39 | 78 | trigonal | R-3mÂ [166] | -0.225 | 0 (stable) | MP | 0.01 | 0.01 | . | . | . | . | . | . | DFT | mp-1220799
MMD-1526 | MnNi | 3 | 6 | trigonal | R-3mÂ [166] | 0.109 | 0.18 | MP | 0.5 | 0.54 | ab plane | -0.34 | . | . | . | . | DFT | mp-1221588
MMD-1527 | MnNi | 2 | 4 | orthorhombic | CmmmÂ [65] | 0.064 | 0.134 | MP | 2.06 | 1.97 | a | -0.62 | -0.57 | 0.05 | . | . | DFT | mp-1221603
MMD-1528 | GaNi2 | 1 | 3 | trigonal | P-3m1Â [164] | -0.085 | 0.24 | MP | 0 | 0 | . | . | . | . | . | . | DFT | mp-1224858
MMD-1529 | Ga21Ni5 | 4 | 104 | orthorhombic | Fmm2Â [42] | 0.003 | 0.202 | MP | 0 | 0 | . | . | . | . | . | . | DFT | mp-1225030
MMD-1530 | CuNi | 3 | 6 | trigonal | R-3mÂ [166] | 0.02 | 0.02 | MP | 0 | 0 | . | . | . | . | . | . | DFT | mp-1225687
MMD-1531 | CuNi3 | 2 | 8 | orthorhombic | CmmmÂ [65] | 0.096 | 0.096 | MP | 0.36 | 0.38 | b | -0.16 | -1.03 | -0.87 | . | . | DFT | mp-1225694
MMD-1532 | CuNi | 2 | 4 | orthorhombic | CmmmÂ [65] | 0.071 | 0.071 | MP | 0.01 | 0.01 | . | . | . | . | . | . | DFT | mp-1225695
MMD-1533 | Cu3Ni | 2 | 8 | orthorhombic | CmmmÂ [65] | 0.055 | 0.055 | MP | 0 | 0 | . | . | . | . | . | . | DFT | mp-1225698
MMD-1534 | Al4Ni15 | 1 | 19 | tetragonal | P4/mmmÂ [123] | -0.274 | 0.09 | MP | 0.26 | 0.26 | c | 0.01 | . | . | . | . | DFT | mp-1228713
MMD-1535 | AlNi | 2 | 4 | monoclinic | C2/mÂ [12] | -0.41 | 0.245 | MP | 0 | 0 | . | . | . | . | . | . | DFT | mp-1228854
MMD-1536 | Al2Ni3 | 2 | 10 | tetragonal | P4/mmmÂ [123] | -0.507 | 0.075 | MP | 0.01 | 0.01 | . | . | . | . | . | . | DFT | mp-1229048
MMD-1537 | Ni3Pt | 1 | 4 | cubic | Pm-3mÂ [221] | -0.068 | 0 (stable) | MP | 0.62 | 0.59 | <111> | . | . | . | 0 | . | DFT | mp-12798
MMD-1538 | NiN | 4 | 8 | cubic | F-43mÂ [216] | 0.44 | 0.405 | MP | 0 | 0 | . | . | . | . | . | . | DFT | mp-13116
MMD-1539 | YNi | 4 | 8 | orthorhombic | PnmaÂ [62] | -0.438 | 0 (stable) | MP | 0 | 0 | . | . | . | . | . | . | DFT | mp-1364
MMD-1540 | NiB | 4 | 8 | orthorhombic | CmcmÂ [63] | -0.244 | 0.003 | MP | 0 | 0 | . | . | . | . | . | . | DFT | mp-14019
MMD-1541 | TiNi3 | 4 | 16 | hexagonal | P6_3/mmcÂ [194] | -0.482 | 0 (stable) | MP | 0 | 0 | . | . | . | . | . | . | DFT | mp-1409
MMD-1542 | Ni5Ge3 | 4 | 32 | monoclinic | C2/cÂ [15] | -0.299 | 0 (stable) | MP | 0 | 0 | . | . | . | . | . | . | DFT | mp-1428
MMD-1543 | NbNi3 | 2 | 8 | orthorhombic | PmmnÂ [59] | -0.311 | 0 (stable) | MP | 0 | 0 | . | . | . | . | . | . | DFT | mp-1451
MMD-1544 | ZnNi | 1 | 2 | cubic | Pm-3mÂ [221] | -0.234 | 0.014 | MP | 0 | 0 | . | . | . | . | . | . | DFT | mp-1486
MMD-1545 | AlNi | 1 | 2 | cubic | Pm-3mÂ [221] | -0.655 | 0 (stable) | MP | 0 | 0 | . | . | . | . | . | . | DFT | mp-1487
MMD-1546 | NiS | 9 | 18 | trigonal | R3mÂ [160] | -0.363 | 0.016 | MP | 0 | 0 | . | . | . | . | . | . | DFT | mp-1547
MMD-1547 | NiSe | 9 | 18 | trigonal | R3mÂ [160] | -0.278 | 0 (stable) | MP | 0 | 0 | . | . | . | . | . | . | DFT | mp-15651
MMD-1548 | Ni2Ge | 2 | 6 | hexagonal | P6_3/mmcÂ [194] | -0.26 | 0.032 | MP | 0 | 0 | . | . | . | . | . | . | DFT | mp-1594
MMD-1549 | Al3Ni5 | 2 | 16 | orthorhombic | CmmmÂ [65] | -0.563 | 0 (stable) | MP | 0 | 0 | . | . | . | . | . | . | DFT | mp-16514
MMD-1550 | Al4Ni3 | 16 | 112 | cubic | Ia-3dÂ [230] | -0.629 | 0 (stable) | MP | 0 | 0 | . | . | . | . | . | . | DFT | mp-16515
MMD-1551 | Ga7Ni3 | 4 | 40 | cubic | Im-3mÂ [229] | -0.311 | 0 (stable) | MP | 0 | 0 | . | . | . | . | . | . | DFT | mp-16852
MMD-1552 | Ni2Ge | 4 | 12 | orthorhombic | PnmaÂ [62] | -0.288 | 0.004 | MP | 0 | 0 | . | . | . | . | . | . | DFT | mp-17383
MMD-1553 | MnNi | 1 | 2 | tetragonal | P4/mmmÂ [123] | 0.455 | 0.526 | MP | 0 | 0 | . | . | . | . | . | . | DFT | mp-1797
MMD-1554 | Ti2Ni | 32 | 96 | cubic | Fd-3mÂ [227] | -0.289 | 0 (stable) | MP | 0 | 0 | . | . | . | . | . | . | DFT | mp-1808
MMD-1555 | Ni5P4 | 4 | 36 | hexagonal | P6_3mcÂ [186] | -0.476 | 0 (stable) | MP | 0 | 0 | . | . | . | . | . | . | DFT | mp-1920
MMD-1556 | GaNi | 1 | 2 | cubic | Pm-3mÂ [221] | -0.335 | 0.043 | MP | 0 | 0 | . | . | . | . | . | . | DFT | mp-1941
MMD-1557 | NiAs2 | 2 | 6 | orthorhombic | PnnmÂ [58] | -0.247 | 0 (stable) | MP | 0 | 0 | . | . | . | . | . | . | DFT | mp-19814
MMD-1558 | Ni3N | 2 | 8 | hexagonal | P6_322Â [182] | 0.052 | 0 (stable) | MP | 0 | 0 | . | . | . | . | . | . | DFT | mp-2033
MMD-1559 | Ni3Se2 | 3 | 15 | trigonal | R32Â [155] | -0.251 | 0 (stable) | MP | 0 | 0 | . | . | . | . | . | . | DFT | mp-2056
MMD-1560 | Ni3B | 4 | 16 | orthorhombic | PnmaÂ [62] | -0.259 | 0 (stable) | MP | 0 | 0 | . | . | . | . | . | . | DFT | mp-2058
MMD-1561 | Ni4N | 1 | 5 | cubic | Pm-3mÂ [221] | 2.073 | 2.032 | MP | 1.01 | 0.77 | a | . | . | . | 0.01 | . | DFT | mp-20839
MMD-1562 | NiSe2 | 4 | 12 | cubic | Pa-3Â [205] | -0.231 | 0.008 | MP | 0 | 0 | . | . | . | . | . | . | DFT | mp-20901
MMD-1563 | Ni23B6 | 4 | 116 | cubic | Fm-3mÂ [225] | -0.189 | 0.025 | MP | 0.09 | 0.1 | . | . | . | . | . | . | DFT | mp-20962
MMD-1564 | Ni3Ge | 1 | 4 | cubic | Pm-3mÂ [221] | -0.278 | 0 (stable) | MP | 0 | 0 | . | . | . | . | . | . | DFT | mp-21008
MMD-1565 | Ni2P | 3 | 9 | hexagonal | P-62mÂ [189] | -0.469 | 0 | MP | 0 | 0 | . | . | . | . | . | . | DFT | mp-21167
MMD-1566 | YNi5 | 1 | 6 | hexagonal | P6/mmmÂ [191] | -0.322 | 0 (stable) | MP | 0.25 | 0.21 | c | 0.24 | . | . | . | . | DFT | mp-2152
MMD-1567 | Ga9Ni13 | 2 | 44 | monoclinic | C2/mÂ [12] | -0.368 | 0 (stable) | MP | 0 | 0 | . | . | . | . | . | . | DFT | mp-21589
MMD-1568 | NiAs2 | 4 | 12 | cubic | Pa-3Â [205] | -0.234 | 0.013 | MP | 0 | 0 | . | . | . | . | . | . | DFT | mp-21873
MMD-1569 | ZrNi2 | 8 | 24 | cubic | Fd-3mÂ [227] | -0.429 | 0.045 | MP | 0 | 0 | . | . | . | . | . | . | DFT | mp-2250
MMD-1570 | NiP2 | 4 | 12 | cubic | Pa-3Â [205] | -0.388 | 0 (stable) | MP | 0 | 0 | . | . | . | . | . | . | DFT | mp-22619
MMD-1571 | NiS2 | 4 | 12 | cubic | Pa-3Â [205] | -0.245 | 0.053 | MP | 0 | 0 | . | . | . | . | . | . | DFT | mp-2282
MMD-1572 | Si2Ni | 4 | 12 | cubic | Fm-3mÂ [225] | -0.36 | 0 (stable) | MP | 0 | 0 | . | . | . | . | . | . | DFT | mp-2291
MMD-1573 | Ni3P | 8 | 32 | tetragonal | I-4Â [82] | -0.432 | 0 (stable) | MP | 0 | 0 | . | . | . | . | . | . | DFT | mp-2296
MMD-1574 | NiP3 | 8 | 32 | cubic | Im-3Â [204] | -0.312 | 0 (stable) | MP | 0 | 0 | . | . | . | . | . | . | DFT | mp-2301
MMD-1575 | NiAs | 2 | 4 | hexagonal | P6_3/mmcÂ [194] | 0.08 | 0.35 | MP | 0 | 0 | . | . | . | . | . | . | DFT | mp-2347
MMD-1576 | ZrNi5 | 4 | 24 | cubic | F-43mÂ [216] | -0.328 | 0.001 | MP | 0.07 | 0.07 | . | . | . | . | . | . | DFT | mp-2439
MMD-1577 | Ni2B | 4 | 12 | tetragonal | I4/mcmÂ [140] | -0.29 | 0 (stable) | MP | 0 | 0 | . | . | . | . | . | . | DFT | mp-2536
MMD-1578 | AlNi3 | 1 | 4 | cubic | Pm-3mÂ [221] | -0.432 | 0 (stable) | MP | 0.18 | 0.19 | a | . | . | . | 0 | . | DFT | mp-2593
MMD-1579 | TiNi | 9 | 18 | trigonal | P-3Â [147] | -0.378 | 0.027 | MP | 0.03 | 0.03 | . | . | . | . | . | . | DFT | mp-2716
MMD-1580 | Zr2Ni7 | 2 | 18 | monoclinic | C2/mÂ [12] | -0.438 | 0 (stable) | MP | 0 | 0 | . | . | . | . | . | . | DFT | mp-2717
MMD-1581 | Si12Ni31 | 1 | 43 | trigonal | P321Â [150] | -0.484 | 0 (stable) | MP | 0 | 0 | . | . | . | . | . | . | DFT | mp-27276
MMD-1582 | NiP | 8 | 16 | orthorhombic | PbcaÂ [61] | -0.437 | 0.017 | MP | 0 | 0 | . | . | . | . | . | . | DFT | mp-27844
MMD-1583 | Ni12P5 | 2 | 34 | tetragonal | I4/mÂ [87] | -0.468 | 0 (stable) | MP | 0 | 0 | . | . | . | . | . | . | DFT | mp-2790
MMD-1584 | Ni17S18 | 3 | 105 | trigonal | R-3mÂ [166] | -0.286 | 0.094 | MP | 0 | 0 | . | . | . | . | . | . | DFT | mp-28105
MMD-1585 | Ni11As8 | 4 | 76 | tetragonal | P4_12_12Â [92] | -0.281 | 0 (stable) | MP | 0 | 0 | . | . | . | . | . | . | DFT | mp-28227
MMD-1586 | Si2Ni3 | 16 | 80 | orthorhombic | CmcmÂ [63] | -0.52 | 0.003 | MP | 0 | 0 | . | . | . | . | . | . | DFT | mp-29667
MMD-1587 | NiGe2 | 8 | 24 | orthorhombic | CmceÂ [64] | -0.16 | 0.039 | MP | 0 | 0 | . | . | . | . | . | . | DFT | mp-29900
MMD-1588 | Ni19Ge12 | 2 | 62 | monoclinic | C2Â [5] | -0.298 | 0.001 | MP | 0 | 0 | . | . | . | . | . | . | DFT | mp-30082
MMD-1589 | Zr8Ni21 | 1 | 29 | triclinic | P-1Â [2] | -0.45 | 0.023 | MP | 0 | 0 | . | . | . | . | . | . | DFT | mp-30260
MMD-1590 | Ga4Ni3 | 16 | 112 | cubic | Ia-3dÂ [230] | -0.373 | 0.013 | MP | 0 | 0 | . | . | . | . | . | . | DFT | mp-30655
MMD-1591 | Zr9Ni11 | 2 | 40 | tetragonal | I4/mÂ [87] | -0.4 | 0.076 | MP | 0 | 0 | . | . | . | . | . | . | DFT | mp-30814
MMD-1592 | Zr2Ni | 4 | 12 | tetragonal | I4/mcmÂ [140] | -0.336 | 0 (stable) | MP | 0 | 0 | . | . | . | . | . | . | DFT | mp-328
MMD-1593 | SiNi | 4 | 8 | orthorhombic | PnmaÂ [62] | -0.493 | 0 (stable) | MP | 0 | 0 | . | . | . | . | . | . | DFT | mp-351
MMD-1594 | Ni3S2 | 3 | 15 | trigonal | R32Â [155] | -0.362 | 0 (stable) | MP | 0 | 0 | . | . | . | . | . | . | DFT | mp-362
MMD-1595 | ZnNi | 1 | 2 | tetragonal | P4/mmmÂ [123] | -0.249 | 0 (stable) | MP | 0 | 0 | . | . | . | . | . | . | DFT | mp-429
MMD-1596 | ZrNi3 | 2 | 8 | hexagonal | P6_3/mmcÂ [194] | -0.473 | 0 (stable) | MP | 0 | 0 | . | . | . | . | . | . | DFT | mp-485
MMD-1597 | NiP2 | 4 | 12 | monoclinic | C2/cÂ [15] | -0.364 | 0.024 | MP | 0 | 0 | . | . | . | . | . | . | DFT | mp-486
MMD-1598 | NiAs2 | 8 | 24 | orthorhombic | PbcaÂ [61] | -0.247 | 0 (stable) | MP | 0 | 0 | . | . | . | . | . | . | DFT | mp-505510
MMD-1599 | SiNi2 | 2 | 6 | hexagonal | P6_3/mmcÂ [194] | -0.495 | 0.048 | MP | 0 | 0 | . | . | . | . | . | . | DFT | mp-507
MMD-1600 | ZrNi | 4 | 8 | orthorhombic | CmcmÂ [63] | -0.477 | 0 (stable) | MP | 0 | 0 | . | . | . | . | . | . | DFT | mp-556
MMD-1601 | Ti3Ni4 | 6 | 42 | trigonal | R-3Â [148] | -0.417 | 0.01 | MP | 0 | 0 | . | . | . | . | . | . | DFT | mp-567653
MMD-1602 | ZnNi | 4 | 8 | cubic | F-43mÂ [216] | 0.852 | 1.1 | MP | 0 | 0 | . | . | . | . | . | . | DFT | mp-567903
MMD-1603 | Ni6Se5 | 8 | 88 | orthorhombic | Pca2_1Â [29] | -0.25 | 0.016 | MP | 0 | 0 | . | . | . | . | . | . | DFT | mp-568251
MMD-1604 | YNi3 | 9 | 36 | trigonal | R-3mÂ [166] | -0.401 | 0 (stable) | MP | 0.07 | 0.05 | . | . | . | . | . | . | DFT | mp-569196
MMD-1605 | Ni4B3 | 4 | 28 | monoclinic | C2/cÂ [15] | -0.279 | 0.003 | MP | 0 | 0 | . | . | . | . | . | . | DFT | mp-569404
MMD-1606 | ScNi5 | 1 | 6 | hexagonal | P6/mmmÂ [191] | -0.281 | 0.009 | MP | 0.23 | 0.21 | c | 0.26 | . | . | . | . | DFT | mp-570673
MMD-1607 | GaNi2 | 2 | 6 | hexagonal | P6_3/mmcÂ [194] | -0.301 | 0.024 | MP | 0 | 0 | . | . | . | . | . | . | DFT | mp-570904
MMD-1608 | TiNi | 1 | 2 | cubic | Pm-3mÂ [221] | -0.361 | 0.044 | MP | 0 | 0 | . | . | . | . | . | . | DFT | mp-571
MMD-1609 | NiSe | 2 | 4 | tetragonal | P4/nmmÂ [129] | -0.224 | 0.054 | MP | 0.07 | 0.05 | . | . | . | . | . | . | DFT | mp-571033
MMD-1610 | Ni3Se4 | 2 | 14 | monoclinic | C2/mÂ [12] | -0.274 | 0.03 | MP | 0 | 0 | . | . | . | . | . | . | DFT | mp-573
MMD-1611 | Y2Ni7 | 6 | 54 | trigonal | R-3mÂ [166] | -0.38 | 0 (stable) | MP | 0.13 | 0.11 | . | . | . | . | . | . | DFT | mp-574339
MMD-1612 | Y3Ni2 | 16 | 80 | tetragonal | P4_12_12Â [92] | -0.361 | 0 (stable) | MP | 0 | 0 | . | . | . | . | . | . | DFT | mp-582134
MMD-1613 | NiAs | 2 | 4 | hexagonal | P6_3/mmcÂ [194] | -0.263 | 0.007 | MP | 0 | 0 | . | . | . | . | . | . | DFT | mp-590
MMD-1614 | NiS | 2 | 4 | hexagonal | P6_3/mmcÂ [194] | -0.27 | 0.109 | MP | 0 | 0 | . | . | . | . | . | . | DFT | mp-594
MMD-1615 | TiNi | 9 | 18 | trigonal | P31mÂ [157] | -0.382 | 0.023 | MP | 0.08 | 0.07 | . | . | . | . | . | . | DFT | mp-597
MMD-1616 | TiNi | 2 | 4 | orthorhombic | PmmaÂ [51] | -0.386 | 0.02 | MP | 0 | 0 | . | . | . | . | . | . | DFT | mp-603347
MMD-1617 | Al3Ni | 4 | 16 | orthorhombic | PnmaÂ [62] | -0.407 | 0 (stable) | MP | 0 | 0 | . | . | . | . | . | . | DFT | mp-622209
MMD-1618 | Zr7Ni10 | 4 | 68 | orthorhombic | CmceÂ [64] | -0.469 | 0.007 | MP | 0 | 0 | . | . | . | . | . | . | DFT | mp-636525
MMD-1619 | Ni4B3 | 4 | 28 | orthorhombic | PnmaÂ [62] | -0.282 | 0 (stable) | MP | 0 | 0 | . | . | . | . | . | . | DFT | mp-640067
MMD-1620 | TiNi | 6 | 12 | triclinic | P-1Â [2] | -0.386 | 0.02 | MP | 0 | 0 | . | . | . | . | . | . | DFT | mp-640189
MMD-1621 | NiSe | 2 | 4 | hexagonal | P6_3/mmcÂ [194] | -0.225 | 0.053 | MP | 0 | 0 | . | . | . | . | . | . | DFT | mp-662
MMD-1622 | Nb5Ni | 16 | 96 | cubic | Fd-3mÂ [227] | 0.127 | 0.203 | MP | 0 | 0 | . | . | . | . | . | . | DFT | mp-669699
MMD-1623 | AlNi3 | 4 | 16 | cubic | Fm-3mÂ [225] | -0.37 | 0.062 | MP | 0 | 0 | . | . | . | . | . | . | DFT | mp-672232
MMD-1624 | Zr7Ni10 | 4 | 68 | orthorhombic | PbcaÂ [61] | -0.467 | 0.009 | MP | 0 | 0 | . | . | . | . | . | . | DFT | mp-680655
MMD-1625 | Ni19Se20 | 1 | 39 | triclinic | P-1Â [2] | -0.236 | 0.047 | MP | 0 | 0 | . | . | . | . | . | . | DFT | mp-685124
MMD-1626 | Ni3C | 6 | 24 | trigonal | R-3cÂ [167] | 0.034 | 0.034 | MP | 0 | 0 | . | . | . | . | . | . | DFT | mp-7586
MMD-1627 | Ni9S10 | 1 | 19 | triclinic | P-1Â [2] | -0.288 | 0.093 | MP | 0 | 0 | . | . | . | . | . | . | DFT | mp-767469
MMD-1628 | NiP4 | 6 | 30 | monoclinic | P2_1/cÂ [14] | -0.171 | 0.078 | MP | 0 | 0 | . | . | . | . | . | . | DFT | mp-769108
MMD-1629 | NiP4 | 8 | 40 | monoclinic | C2/cÂ [15] | -0.164 | 0.085 | MP | 0 | 0 | . | . | . | . | . | . | DFT | mp-770274
MMD-1630 | Ni2Mo | 2 | 6 | orthorhombic | ImmmÂ [71] | -0.088 | 0.002 | MP | 0 | 0 | . | . | . | . | . | . | DFT | mp-784630
MMD-1631 | GaNi3 | 1 | 4 | cubic | Pm-3mÂ [221] | -0.273 | 0 (stable) | MP | 0.2 | 0.2 | a | . | . | . | 0 | . | DFT | mp-815
MMD-1632 | SiNi3 | 1 | 4 | cubic | Pm-3mÂ [221] | -0.454 | 0 (stable) | MP | 0 | 0 | . | . | . | . | . | . | DFT | mp-828
MMD-1633 | NiS2 | 4 | 12 | cubic | Fm-3mÂ [225] | 0.197 | 0.495 | MP | 0.21 | 0.16 | a | . | . | . | 0 | . | DFT | mp-849053
MMD-1634 | NiS2 | 2 | 6 | orthorhombic | PnnmÂ [58] | -0.243 | 0.055 | MP | 0 | 0 | . | . | . | . | . | . | DFT | mp-849059
MMD-1635 | NiS2 | 1 | 3 | hexagonal | P6/mmmÂ [191] | 0.847 | 1.145 | MP | 0 | 0 | . | . | . | . | . | . | DFT | mp-849075
MMD-1636 | Ni2S | 2 | 6 | tetragonal | I4/mmmÂ [139] | 0.081 | 0.382 | MP | 0 | 0 | . | . | . | . | . | . | DFT | mp-849078
MMD-1637 | NiS2 | 2 | 6 | hexagonal | P6_3/mmcÂ [194] | -0.063 | 0.235 | MP | 0 | 0 | . | . | . | . | . | . | DFT | mp-849079
MMD-1638 | NiS2 | 2 | 6 | tetragonal | P4/nmmÂ [129] | 0.095 | 0.394 | MP | 0 | 0 | . | . | . | . | . | . | DFT | mp-849092
MMD-1639 | ScNi2 | 8 | 24 | cubic | Fd-3mÂ [227] | -0.524 | 0 (stable) | MP | 0 | 0 | . | . | . | . | . | . | DFT | mp-850
MMD-1640 | NiS2 | 4 | 12 | orthorhombic | PbcnÂ [60] | -0.169 | 0.129 | MP | 0 | 0 | . | . | . | . | . | . | DFT | mp-850068
MMD-1641 | Ni3S2 | 4 | 20 | orthorhombic | CmcmÂ [63] | -0.229 | 0.132 | MP | 0 | 0 | . | . | . | . | . | . | DFT | mp-850086
MMD-1642 | NiS2 | 2 | 6 | monoclinic | P2_1/cÂ [14] | -0.239 | 0.059 | MP | 0 | 0 | . | . | . | . | . | . | DFT | mp-850131
MMD-1643 | Sc2Ni | 32 | 96 | cubic | Fd-3mÂ [227] | -0.359 | 0 (stable) | MP | 0 | 0 | . | . | . | . | . | . | DFT | mp-867501
MMD-1644 | Ni5As2 | 6 | 42 | hexagonal | P6_3cmÂ [185] | -0.203 | 0 (stable) | MP | 0 | 0 | . | . | . | . | . | . | DFT | mp-941
MMD-1645 | NiPt | 1 | 2 | tetragonal | P4/mmmÂ [123] | -0.091 | 0 (stable) | MP | 0.56 | 0.48 | c | 5.25 | . | . | . | . | DFT | mp-945
MMD-1646 | ZnNi3 | 1 | 4 | cubic | Pm-3mÂ [221] | -0.109 | 0.015 | MP | 0.32 | 0.33 | a | . | . | . | 0 | . | DFT | mp-971758
MMD-1647 | ZnNi3 | 2 | 8 | tetragonal | I4/mmmÂ [139] | -0.113 | 0.011 | MP | 0.3 | 0.3 | c | 0.32 | . | . | . | . | DFT | mp-971804
MMD-1648 | Zn3Ni | 2 | 8 | tetragonal | I4/mmmÂ [139] | -0.163 | 0.016 | MP | 0 | 0 | . | . | . | . | . | . | DFT | mp-971941
MMD-1649 | NiN | 2 | 4 | hexagonal | P6_3mcÂ [186] | 0.461 | 0.427 | MP | 0 | 0 | . | . | . | . | . | . | DFT | mp-973933
MMD-1650 | NiGe3 | 2 | 8 | tetragonal | I4/mmmÂ [139] | 0.265 | 0.415 | MP | 0 | 0 | . | . | . | . | . | . | DFT | mp-976774
MMD-1651 | Ni3S | 2 | 8 | tetragonal | I4/mmmÂ [139] | 0.161 | 0.387 | MP | 0.26 | 0.27 | ab plane | -0.49 | . | . | . | . | DFT | mp-976809
MMD-1652 | Ni3S | 2 | 8 | hexagonal | P6_3/mmcÂ [194] | 0.152 | 0.378 | MP | 0.36 | 0.37 | c | 0.58 | . | . | . | . | DFT | mp-976881
MMD-1653 | Ni9S8 | 4 | 68 | orthorhombic | C222Â [21] | -0.377 | 0 (stable) | MP | 0 | 0 | . | . | . | . | . | . | DFT | mp-976920
MMD-1654 | Ni3As | 2 | 8 | hexagonal | P6_3/mmcÂ [194] | -0.101 | 0.077 | MP | 0 | 0 | . | . | . | . | . | . | DFT | mp-976930
MMD-1655 | Ti3Ni | 1 | 4 | cubic | Pm-3mÂ [221] | -0.089 | 0.127 | MP | 0 | 0 | . | . | . | . | . | . | DFT | mp-981209
MMD-1656 | TiNi | 1 | 2 | tetragonal | P4/mmmÂ [123] | -0.337 | 0.068 | MP | 0.01 | 0 | . | . | . | . | . | . | DFT | mp-998945
MMD-1657 | NbNi3 | 1 | 4 | cubic | Pm-3mÂ [221] | -0.157 | 0.154 | MP | 0.11 | 0.1 | <111> | . | . | . | -0.01 | . | DFT | mp-999188
MMD-1658 | SiNi | 2 | 4 | orthorhombic | PmmnÂ [59] | -0.453 | 0.04 | MP | 0 | 0 | . | . | . | . | . | . | DFT | mp-999192
MMD-1659 | NbNi3 | 4 | 16 | cubic | Fm-3mÂ [225] | -0.141 | 0.17 | MP | 0 | 0 | . | . | . | . | . | . | DFT | mp-999378
MMD-1660 | Nb3Ni | 2 | 8 | tetragonal | I4/mmmÂ [139] | 0.085 | 0.198 | MP | 0 | 0 | . | . | . | . | . | . | DFT | mp-999394
MMD-1661 | Nb3Ni | 4 | 16 | cubic | Fm-3mÂ [225] | 0.02 | 0.132 | MP | 0 | 0 | . | . | . | . | . | . | DFT | mp-999396
MMD-1662 | Nb3Ni | 1 | 4 | cubic | Pm-3mÂ [221] | 0.091 | 0.204 | MP | 0 | 0 | . | . | . | . | . | . | DFT | mp-999437
MMD-1663 | NiS2 | 16 | 48 | cubic | Fd-3mÂ [227] | -0.229 | 0.069 | MP | 0 | 0 | . | . | . | . | . | . | DFT | mvc-1
MMD-1664 | NiS2 | 3 | 9 | trigonal | R-3mÂ [166] | -0.237 | 0.062 | MP | 0 | 0 | . | . | . | . | . | . | DFT | mvc-11598
MMD-1665 | ZrB6 | 1 | 7 | cubic | Pm-3mÂ [221] | -0.026 | 0.411 | MP | 0 | 0 | . | . | . | . | . | . | DFT | mp-1001788
MMD-1666 | ZrN2 | 1 | 3 | trigonal | P-3m1Â [164] | 0.072 | 1.275 | MP | 0 | 0 | . | . | . | . | . | . | DFT | mp-1008600
MMD-1667 | ZrN | 1 | 2 | cubic | Pm-3mÂ [221] | -0.845 | 0.901 | MP | 0 | 0 | . | . | . | . | . | . | DFT | mp-1009836
MMD-1668 | ZrC | 1 | 2 | cubic | Pm-3mÂ [221] | 0.307 | 1.227 | MP | 0 | 0 | . | . | . | . | . | . | DFT | mp-1009878
MMD-1669 | ZrN | 4 | 8 | cubic | F-43mÂ [216] | -1.413 | 0.333 | MP | 0 | 0 | . | . | . | . | . | . | DFT | mp-1009885
MMD-1670 | ZrC | 4 | 8 | cubic | F-43mÂ [216] | -0.302 | 0.617 | MP | 0 | 0 | . | . | . | . | . | . | DFT | mp-1009894
MMD-1671 | ZrB | 2 | 4 | hexagonal | P-6m2Â [187] | -0.431 | 0.334 | MP | 0 | 0 | . | . | . | . | . | . | DFT | mp-1014138
MMD-1672 | ZrN | 2 | 4 | trigonal | P-3m1Â [164] | -1.693 | 0.053 | MP | 0 | 0 | . | . | . | . | . | . | DFT | mp-1014160
MMD-1673 | ZrB | 2 | 4 | hexagonal | P6_3/mmcÂ [194] | -0.43 | 0.334 | MP | 0 | 0 | . | . | . | . | . | . | DFT | mp-1014246
MMD-1674 | Zr2N | 2 | 6 | tetragonal | P4_2/mnmÂ [136] | -1.253 | 0 (stable) | MP | 0 | 0 | . | . | . | . | . | . | DFT | mp-1014265
MMD-1675 | ZrC | 2 | 4 | hexagonal | P6_3/mmcÂ [194] | -0.751 | 0.169 | MP | 0 | 0 | . | . | . | . | . | . | DFT | mp-1014307
MMD-1676 | ZrN | 2 | 4 | hexagonal | P6_3/mmcÂ [194] | -1.392 | 0.354 | MP | 0 | 0 | . | . | . | . | . | . | DFT | mp-1017546
MMD-1677 | ZrN2 | 2 | 6 | tetragonal | I4/mmmÂ [139] | -0.291 | 0.912 | MP | 0 | 0 | . | . | . | . | . | . | DFT | mp-1072543
MMD-1678 | ZrB12 | 4 | 52 | cubic | Fm-3mÂ [225] | -0.221 | 0.014 | MP | 0 | 0 | . | . | . | . | . | . | DFT | mp-1084
MMD-1679 | ZrN | 2 | 4 | hexagonal | P6_3/mmcÂ [194] | -1.695 | 0.051 | MP | 0 | 0 | . | . | . | . | . | . | DFT | mp-1093992
MMD-1680 | Zr3N4 | 4 | 28 | cubic | I-43dÂ [220] | -1.496 | 0.05 | MP | 0 | 0 | . | . | . | . | . | . | DFT | mp-11661
MMD-1681 | ZrN2 | 2 | 6 | orthorhombic | PmmnÂ [59] | -0.787 | 0.416 | MP | 0 | 0 | . | . | . | . | . | . | DFT | mp-1178600
MMD-1682 | Zr3N | 1 | 4 | cubic | Pm-3mÂ [221] | 0.639 | 1.579 | MP | 0 | 0 | . | . | . | . | . | . | DFT | mp-1188007
MMD-1683 | Zr3C | 2 | 8 | hexagonal | P6_3/mmcÂ [194] | 0.678 | 1.158 | MP | 0 | 0 | . | . | . | . | . | . | DFT | mp-1188023
MMD-1684 | ZrN | 2 | 4 | hexagonal | P6_3mcÂ [186] | -1.288 | 0.458 | MP | 0 | 0 | . | . | . | . | . | . | DFT | mp-13126
MMD-1685 | ZrN | 4 | 8 | cubic | Fm-3mÂ [225] | -1.746 | 0 (stable) | MP | 0 | 0 | . | . | . | . | . | . | DFT | mp-1352
MMD-1686 | ZrB2 | 1 | 3 | hexagonal | P6/mmmÂ [191] | -1.02 | 0 (stable) | MP | 0 | 0 | . | . | . | . | . | . | DFT | mp-1472
MMD-1687 | Zr3N4 | 4 | 28 | orthorhombic | PnmaÂ [62] | -1.547 | 0 (stable) | MP | 0 | 0 | . | . | . | . | . | . | DFT | mp-277
MMD-1688 | ZrC | 4 | 8 | cubic | Fm-3mÂ [225] | -0.92 | 0 (stable) | MP | 0 | 0 | . | . | . | . | . | . | DFT | mp-2795
MMD-1689 | ZrB | 4 | 8 | cubic | Fm-3mÂ [225] | -0.397 | 0.368 | MP | 0 | 0 | . | . | . | . | . | . | DFT | mp-451
MMD-1690 | Zr10C9 | 2 | 38 | monoclinic | C2/cÂ [15] | -0.91 | 0 (stable) | MP | 0 | 0 | . | . | . | . | . | . | DFT | mp-684623
MMD-1691 | Zr3N4 | 3 | 21 | trigonal | R-3mÂ [166] | -1.499 | 0.048 | MP | 0 | 0 | . | . | . | . | . | . | DFT | mp-754353
MMD-1692 | Zr3N4 | 8 | 56 | cubic | Fd-3mÂ [227] | -1.51 | 0.037 | MP | 0 | 0 | . | . | . | . | . | . | DFT | mp-754381
MMD-1693 | Zr3N2 | 6 | 30 | trigonal | R-3cÂ [167] | -1.431 | 0.019 | MP | 0 | 0 | . | . | . | . | . | . | DFT | mp-866083
MMD-1694 | Nb4CoSi | 2 | 12 | tetragonal | P4/mccÂ [124] | -0.369 | . | MP | 0 | 0 | . | . | . | . | . | . | DFT | mp-10003
MMD-1695 | Al(CoSi)2 | 1 | 5 | trigonal | P-3m1Â [164] | -0.534 | . | MP | 0 | 0 | . | . | . | . | . | . | DFT | mp-10010
MMD-1696 | AlCo3C | 1 | 5 | cubic | Pm-3mÂ [221] | -0.257 | . | MP | 0 | 0 | . | . | . | . | . | . | DFT | mp-10037
MMD-1697 | Co2B4Mo | 2 | 14 | orthorhombic | ImmmÂ [71] | -0.415 | . | MP | 0 | 0 | . | . | . | . | . | . | DFT | mp-10055
MMD-1698 | VCoB3 | 4 | 20 | orthorhombic | CmcmÂ [63] | -0.623 | 0 (stable) | MP | 0 | 0 | . | . | . | . | . | . | DFT | mp-10057
MMD-1699 | ZrCo3B2 | 1 | 6 | hexagonal | P6/mmmÂ [191] | -0.582 | . | MP | 0 | 0 | . | . | . | . | . | . | DFT | mp-10059
MMD-1700 | Zr9CoMo4 | 2 | 28 | hexagonal | P6_3/mmcÂ [194] | -0.129 | 0 (stable) | MP | 0 | 0 | . | . | . | . | . | . | DFT | mp-1005986
MMD-1701 | CrCo2Si | 4 | 16 | cubic | Fm-3mÂ [225] | -0.322 | . | MP | 1 | 1.04 | . | . | . | . | . | . | DFT | mp-1008224
MMD-1702 | CrCo2As | 4 | 16 | cubic | Fm-3mÂ [225] | 0.033 | . | MP | 1.25 | 1.2 | . | . | . | . | . | . | DFT | mp-1008277
MMD-1703 | Co2MoS4 | 2 | 14 | tetragonal | I-4Â [82] | -0.308 | . | MP | 0.06 | 0.03 | . | . | . | . | . | . | DFT | mp-1023124
MMD-1704 | ScCoSi | 4 | 12 | orthorhombic | CmcmÂ [63] | -0.104 | . | MP | 0.24 | 0.18 | . | . | . | . | . | . | DFT | mp-1024998
MMD-1705 | TiGa5Co | 1 | 7 | tetragonal | P4/mmmÂ [123] | -0.315 | . | MP | 0 | 0 | . | . | . | . | . | . | DFT | mp-1025229
MMD-1706 | ScGa5Co | 1 | 7 | tetragonal | P4/mmmÂ [123] | -0.432 | 0 (stable) | MP | 0 | 0 | . | . | . | . | . | . | DFT | mp-1025242
MMD-1707 | Ti2CoS4 | 2 | 14 | monoclinic | C2/mÂ [12] | -1.149 | . | MP | 0.13 | 0.09 | . | . | . | . | . | . | DFT | mp-1025269
MMD-1708 | V(CoSe2)2 | 2 | 14 | monoclinic | C2/mÂ [12] | -0.412 | . | MP | 0.16 | 0.11 | . | . | . | . | . | . | DFT | mp-1025322
MMD-1709 | Ti2CoSe4 | 2 | 14 | monoclinic | C2/mÂ [12] | -0.911 | . | MP | 0.17 | 0.11 | . | . | . | . | . | . | DFT | mp-1025347
MMD-1710 | Nb2CoS4 | 1 | 7 | trigonal | P-3m1Â [164] | -0.566 | . | MP | 0 | 0 | . | . | . | . | . | . | DFT | mp-1025350
MMD-1711 | ZrGa5Co | 1 | 7 | tetragonal | P4/mmmÂ [123] | -0.402 | 0 (stable) | MP | 0 | 0 | . | . | . | . | . | . | DFT | mp-1025355
MMD-1712 | YGa5Co | 1 | 7 | tetragonal | P4/mmmÂ [123] | -0.454 | 0 (stable) | MP | 0 | 0 | . | . | . | . | . | . | DFT | mp-1025375
MMD-1713 | CoMoP2 | 2 | 8 | hexagonal | P6_3/mmcÂ [194] | -0.634 | 0 (stable) | MP | 0 | 0 | . | . | . | . | . | . | DFT | mp-1025557
MMD-1714 | ScCo3C | 1 | 5 | cubic | Pm-3mÂ [221] | -0.324 | 0 (stable) | MP | 0 | 0 | . | . | . | . | . | . | DFT | mp-10270
MMD-1715 | ZnCo3C | 1 | 5 | cubic | Pm-3mÂ [221] | -0.05 | . | MP | 0.22 | 0.24 | . | . | . | . | . | . | DFT | mp-10271
MMD-1716 | Zr(CoGe)6 | 1 | 13 | hexagonal | P6/mmmÂ [191] | -0.32 | . | MP | 0 | 0 | . | . | . | . | . | . | DFT | mp-10359
MMD-1717 | Nb2Co3Si | 2 | 12 | hexagonal | P6_3/mmcÂ [194] | -0.473 | 0 (stable) | MP | 0 | 0 | . | . | . | . | . | . | DFT | mp-10366
MMD-1718 | CoPSe | 8 | 24 | orthorhombic | PbcaÂ [61] | -0.471 | 0 (stable) | MP | 0 | 0 | . | . | . | . | . | . | DFT | mp-10368
MMD-1719 | CrCoGe | 2 | 6 | hexagonal | P6_3/mmcÂ [194] | -0.078 | . | MP | 0.79 | 0.75 | . | . | . | . | . | . | DFT | mp-10394
MMD-1720 | YCo4B | 2 | 12 | hexagonal | P6/mmmÂ [191] | -0.302 | . | MP | 0.62 | 0.58 | . | . | . | . | . | . | DFT | mp-10463
MMD-1721 | Ti2AlCo | 4 | 16 | cubic | F-43mÂ [216] | -0.262 | . | MP | 0.5 | 0.4 | . | . | . | . | . | . | DFT | mp-1064228
MMD-1722 | Co(BMo)2 | 2 | 10 | orthorhombic | ImmmÂ [71] | -0.506 | 0 (stable) | MP | 0 | 0 | . | . | . | . | . | . | DFT | mp-1069105
MMD-1723 | V2CoS4 | 2 | 14 | monoclinic | C2/mÂ [12] | -0.823 | . | MP | 0 | 0 | . | . | . | . | . | . | DFT | mp-1077935
MMD-1724 | Co(SiSe2)2 | 2 | 14 | monoclinic | C2/mÂ [12] | -0.093 | . | MP | 0.02 | 0.01 | . | . | . | . | . | . | DFT | mp-1078078
MMD-1725 | Cr2CoSe4 | 2 | 14 | monoclinic | C2/mÂ [12] | -0.417 | . | MP | 1 | 0.64 | . | . | . | . | . | . | DFT | mp-1078160
MMD-1726 | V2CoSe4 | 2 | 14 | monoclinic | C2/mÂ [12] | -0.573 | . | MP | 0.1 | 0.07 | . | . | . | . | . | . | DFT | mp-1078200
MMD-1727 | YCoGe2 | 4 | 16 | orthorhombic | CmcmÂ [63] | -0.633 | . | MP | 0 | 0 | . | . | . | . | . | . | DFT | mp-1078645
MMD-1728 | YCoSi2 | 4 | 16 | orthorhombic | CmcmÂ [63] | -0.791 | . | MP | 0 | 0 | . | . | . | . | . | . | DFT | mp-1078782
MMD-1729 | ZrGaCo | 3 | 9 | hexagonal | P-62mÂ [189] | -0.552 | 0 (stable) | MP | 0 | 0 | . | . | . | . | . | . | DFT | mp-1079246
MMD-1730 | AlCrCo2 | 4 | 16 | cubic | Fm-3mÂ [225] | -0.247 | . | MP | 0.75 | 0.75 | . | . | . | . | . | . | DFT | mp-10883
MMD-1731 | Nb4CoS8 | 2 | 26 | hexagonal | P6_3/mmcÂ [194] | -1.047 | 0 (stable) | MP | 0.07 | 0.05 | . | . | . | . | . | . | DFT | mp-1094100
MMD-1732 | ScCoGe | 4 | 12 | orthorhombic | PnmaÂ [62] | -0.72 | 0 (stable) | MP | 0 | 0 | . | . | . | . | . | . | DFT | mp-1095261
MMD-1733 | NbCoSi | 4 | 12 | orthorhombic | PnmaÂ [62] | -0.742 | 0 (stable) | MP | 0 | 0 | . | . | . | . | . | . | DFT | mp-1095573
MMD-1734 | CrCoSi | 4 | 12 | orthorhombic | PnmaÂ [62] | -0.368 | . | MP | 0.34 | 0.34 | . | . | . | . | . | . | DFT | mp-1095673
MMD-1735 | YCoGe | 4 | 12 | orthorhombic | PnmaÂ [62] | -0.656 | 0 (stable) | MP | 0 | 0 | . | . | . | . | . | . | DFT | mp-1101785
MMD-1736 | NbCoAs | 4 | 12 | orthorhombic | PnmaÂ [62] | -0.508 | 0 (stable) | MP | 0 | 0 | . | . | . | . | . | . | DFT | mp-1101967
MMD-1737 | VCoP | 4 | 12 | orthorhombic | PnmaÂ [62] | -0.84 | 0 (stable) | MP | 0.08 | 0.08 | . | . | . | . | . | . | DFT | mp-1101982
MMD-1738 | Zr4CoP | 2 | 12 | tetragonal | P4/mccÂ [124] | -0.634 | . | MP | 0 | 0 | . | . | . | . | . | . | DFT | mp-1102006
MMD-1739 | TiCoP | 4 | 12 | orthorhombic | PnmaÂ [62] | -1.148 | 0 (stable) | MP | 0 | 0 | . | . | . | . | . | . | DFT | mp-1102138
MMD-1740 | ZrCoSi | 4 | 12 | orthorhombic | PnmaÂ [62] | -0.871 | 0 (stable) | MP | 0 | 0 | . | . | . | . | . | . | DFT | mp-1102565
MMD-1741 | YGaCo | 4 | 12 | orthorhombic | PnmaÂ [62] | -0.455 | 0 (stable) | MP | 0 | 0 | . | . | . | . | . | . | DFT | mp-1102926
MMD-1742 | ScCoSi | 4 | 12 | orthorhombic | PnmaÂ [62] | -0.844 | 0 (stable) | MP | 0 | 0 | . | . | . | . | . | . | DFT | mp-1103034
MMD-1743 | Y2Ga8Co | 1 | 11 | tetragonal | P4/mmmÂ [123] | -0.48 | . | MP | 0 | 0 | . | . | . | . | . | . | DFT | mp-1103036
MMD-1744 | ZrCoGe | 4 | 12 | orthorhombic | PnmaÂ [62] | -0.709 | 0 (stable) | MP | 0 | 0 | . | . | . | . | . | . | DFT | mp-1103148
MMD-1745 | ScCoP | 4 | 12 | orthorhombic | PnmaÂ [62] | -1.146 | 0 (stable) | MP | 0 | 0 | . | . | . | . | . | . | DFT | mp-1103160
MMD-1746 | Ti4CoS8 | 2 | 26 | monoclinic | C2/mÂ [12] | -1.233 | . | MP | 0.1 | 0.07 | . | . | . | . | . | . | DFT | mp-1105097
MMD-1747 | CoGeAs2 | 4 | 16 | tetragonal | I-42dÂ [122] | 0.045 | . | MP | 0 | 0 | . | . | . | . | . | . | DFT | mp-1147778
MMD-1748 | Y2(Al3Co)3 | 4 | 56 | orthorhombic | CmcmÂ [63] | -0.562 | 0 (stable) | MP | 0 | 0 | . | . | . | . | . | . | DFT | mp-11486
MMD-1749 | ZrZnCo2 | 4 | 16 | cubic | Fm-3mÂ [225] | -0.273 | . | MP | 0 | 0 | . | . | . | . | . | . | DFT | mp-1183041
MMD-1750 | AlGaCo2 | 4 | 16 | cubic | Fm-3mÂ [225] | -0.414 | . | MP | 0 | 0 | . | . | . | . | . | . | DFT | mp-1183148
MMD-1751 | CrCo2Ge | 4 | 16 | cubic | Fm-3mÂ [225] | -0.114 | . | MP | 1 | 0.99 | . | . | . | . | . | . | DFT | mp-1183740
MMD-1752 | Nb3CoSe6 | 2 | 20 | hexagonal | P6_322Â [182] | -0.777 | . | MP | 0.21 | 0.13 | . | . | . | . | . | . | DFT | mp-1186227
MMD-1753 | Sc2CoCu | 4 | 16 | cubic | Fm-3mÂ [225] | -0.3 | . | MP | 0.03 | 0.02 | . | . | . | . | . | . | DFT | mp-1186940
MMD-1754 | Ti2CoMo | 4 | 16 | cubic | Fm-3mÂ [225] | -0.248 | 0 (stable) | MP | 0 | 0 | . | . | . | . | . | . | DFT | mp-1187432
MMD-1755 | VZnCo2 | 4 | 16 | cubic | Fm-3mÂ [225] | -0.154 | . | MP | 0.26 | 0.25 | . | . | . | . | . | . | DFT | mp-1187698
MMD-1756 | ZnGaCo2 | 4 | 16 | cubic | Fm-3mÂ [225] | -0.144 | 0 (stable) | MP | 0 | 0 | . | . | . | . | . | . | DFT | mp-1187911
MMD-1757 | ZrScCo2 | 4 | 16 | cubic | Fm-3mÂ [225] | -0.353 | 0 (stable) | MP | 0.27 | 0.2 | <111> | . | . | . | 0 | . | DFT | mp-1188031
MMD-1758 | ZrGaCo2 | 4 | 16 | cubic | Fm-3mÂ [225] | -0.433 | 0 (stable) | MP | 0.25 | 0.21 | a | . | . | . | 0 | . | DFT | mp-1188052
MMD-1759 | Y(Co2B)6 | 3 | 57 | trigonal | R-3mÂ [166] | -0.363 | 0 (stable) | MP | 0.37 | 0.43 | . | . | . | . | . | . | DFT | mp-1188251
MMD-1760 | Y2Co3Si5 | 4 | 40 | monoclinic | C2/cÂ [15] | -0.777 | 0 (stable) | MP | 0.04 | 0.03 | . | . | . | . | . | . | DFT | mp-1188435
MMD-1761 | Zr3Co2Si3 | 4 | 32 | orthorhombic | CmcmÂ [63] | -0.884 | . | MP | 0 | 0 | . | . | . | . | . | . | DFT | mp-1188741
MMD-1762 | Sc2Co3Si5 | 4 | 40 | monoclinic | C2/cÂ [15] | -0.741 | 0 (stable) | MP | 0.02 | 0.02 | . | . | . | . | . | . | DFT | mp-1189235
MMD-1763 | Sc2Co3Si5 | 4 | 40 | orthorhombic | IbamÂ [72] | -0.727 | . | MP | 0 | 0 | . | . | . | . | . | . | DFT | mp-1189893
MMD-1764 | Sc2Co12P7 | 1 | 21 | hexagonal | P-6Â [174] | -0.806 | 0 (stable) | MP | 0.24 | 0.23 | . | . | . | . | . | . | DFT | mp-1191428
MMD-1765 | YCo9Si2 | 4 | 48 | tetragonal | I4_1/amdÂ [141] | -0.317 | . | MP | 0.79 | 0.76 | . | . | . | . | . | . | DFT | mp-1191660
MMD-1766 | Y4Ga16Co3 | 1 | 23 | tetragonal | P4/mmmÂ [123] | -0.503 | 0 (stable) | MP | 0 | 0 | . | . | . | . | . | . | DFT | mp-1191866
MMD-1767 | Sc4Co4Ge7 | 4 | 60 | tetragonal | I4/mmmÂ [139] | -0.621 | 0 (stable) | MP | 0 | 0 | . | . | . | . | . | . | DFT | mp-1192696
MMD-1768 | Nb2(Co7B2)3 | 4 | 116 | cubic | Fm-3mÂ [225] | -0.278 | 0 (stable) | MP | 0.67 | 0.78 | . | . | . | . | . | . | DFT | mp-1192832
MMD-1769 | Ti6Al16Co7 | 4 | 116 | cubic | Fm-3mÂ [225] | -0.512 | . | MP | 0.05 | 0.04 | . | . | . | . | . | . | DFT | mp-1192877
MMD-1770 | Sc6Co16Si7 | 4 | 116 | cubic | Fm-3mÂ [225] | -0.642 | 0 (stable) | MP | 0.18 | 0.17 | . | . | . | . | . | . | DFT | mp-1192939
MMD-1771 | Zr4Co2N | 16 | 112 | cubic | Fd-3mÂ [227] | -0.731 | 0 (stable) | MP | 0 | 0 | . | . | . | . | . | . | DFT | mp-1193346
MMD-1772 | Nb4CoSe8 | 2 | 26 | hexagonal | P6_3/mmcÂ [194] | -0.811 | 0 (stable) | MP | 0.11 | 0.06 | . | . | . | . | . | . | DFT | mp-1193368
MMD-1773 | Sc2(Co7B2)3 | 4 | 116 | cubic | Fm-3mÂ [225] | -0.271 | . | MP | 0.76 | 0.88 | . | . | . | . | . | . | DFT | mp-1193429
MMD-1774 | YCo9Si4 | 4 | 56 | tetragonal | I4/mcmÂ [140] | -0.49 | . | MP | 0.36 | 0.34 | . | . | . | . | . | . | DFT | mp-1193464
MMD-1775 | Ti3(Co10B3)2 | 4 | 116 | cubic | Fm-3mÂ [225] | -0.352 | 0 (stable) | MP | 0.54 | 0.63 | . | . | . | . | . | . | DFT | mp-1193476
MMD-1776 | Ti4Co4Si7 | 4 | 60 | tetragonal | I4/mmmÂ [139] | -0.763 | 0 (stable) | MP | 0 | 0 | . | . | . | . | . | . | DFT | mp-1193657
MMD-1777 | Nb4Co2C | 16 | 112 | cubic | Fd-3mÂ [227] | -0.327 | . | MP | 0.19 | 0.16 | . | . | . | . | . | . | DFT | mp-1193683
MMD-1778 | Ti2(Co7B2)3 | 4 | 116 | cubic | Fm-3mÂ [225] | -0.305 | 0 (stable) | MP | 0.69 | 0.81 | . | . | . | . | . | . | DFT | mp-1193707
MMD-1779 | Co6Mo6C | 8 | 104 | cubic | Fd-3mÂ [227] | -0.077 | . | MP | 0.07 | 0.07 | . | . | . | . | . | . | DFT | mp-1193869
MMD-1780 | Nb4Co2N | 16 | 112 | cubic | Fd-3mÂ [227] | -0.509 | 0 (stable) | MP | 0.08 | 0.06 | . | . | . | . | . | . | DFT | mp-1193905
MMD-1781 | V2(Co7B2)3 | 4 | 116 | cubic | Fm-3mÂ [225] | -0.257 | 0 (stable) | MP | 0.65 | 0.77 | . | . | . | . | . | . | DFT | mp-1193908
MMD-1782 | V4Co2N | 16 | 112 | cubic | Fd-3mÂ [227] | -0.529 | 0 (stable) | MP | 0.25 | 0.26 | . | . | . | . | . | . | DFT | mp-1194044
MMD-1783 | Zr4Co4Si7 | 4 | 60 | tetragonal | I4/mmmÂ [139] | -0.831 | 0 (stable) | MP | 0 | 0 | . | . | . | . | . | . | DFT | mp-1194045
MMD-1784 | Ti6Ga16Co7 | 4 | 116 | cubic | Fm-3mÂ [225] | -0.355 | . | MP | 0 | 0 | . | . | . | . | . | . | DFT | mp-1194136
MMD-1785 | Ga2(Co7B2)3 | 4 | 116 | cubic | Fm-3mÂ [225] | -0.205 | . | MP | 0.75 | 0.88 | . | . | . | . | . | . | DFT | mp-1194289
MMD-1786 | Co3Mo3C | 16 | 112 | cubic | Fd-3mÂ [227] | -0.065 | . | MP | 0.43 | 0.42 | . | . | . | . | . | . | DFT | mp-1194380
MMD-1787 | Zr6Al16Co7 | 4 | 116 | cubic | Fm-3mÂ [225] | -0.577 | 0 (stable) | MP | 0.06 | 0.05 | . | . | . | . | . | . | DFT | mp-1194423
MMD-1788 | Zr(Zn10Co)2 | 8 | 184 | cubic | Fd-3mÂ [227] | -0.167 | 0 (stable) | MP | 0 | 0 | . | . | . | . | . | . | DFT | mp-1195250
MMD-1789 | Nb13Co40Si31 | 2 | 168 | hexagonal | P6/mmmÂ [191] | -0.593 | . | MP | 0 | 0 | . | . | . | . | . | . | DFT | mp-1196553
MMD-1790 | Y2Ga2Co15 | 2 | 38 | hexagonal | P6_3/mmcÂ [194] | -0.108 | . | MP | 1.11 | 0.99 | . | . | . | . | . | . | DFT | mp-1197924
MMD-1791 | Y2Co14Cu3 | 2 | 38 | hexagonal | P6_3/mmcÂ [194] | -0.022 | . | MP | 1.08 | 0.98 | . | . | . | . | . | . | DFT | mp-1199930
MMD-1792 | Y2Co14B | 4 | 68 | tetragonal | P4_2/mnmÂ [136] | -0.169 | 0 (stable) | MP | 1.09 | 1 | . | . | . | . | . | . | DFT | mp-1200125
MMD-1793 | Nb2Co4P3 | 4 | 36 | hexagonal | P-62mÂ [189] | -0.785 | . | MP | 0.2 | 0.19 | . | . | . | . | . | . | DFT | mp-1200248
MMD-1794 | Y3Co4Ge13 | 2 | 40 | cubic | Pm-3nÂ [223] | -0.41 | 0 (stable) | MP | 0 | 0 | . | . | . | . | . | . | DFT | mp-1200302
MMD-1795 | Y2Al2Co15 | 2 | 38 | hexagonal | P6_3/mmcÂ [194] | -0.156 | . | MP | 1.07 | 0.95 | . | . | . | . | . | . | DFT | mp-1200452
MMD-1796 | ZrGa2Co | 20 | 80 | tetragonal | I4mmÂ [107] | -0.529 | 0 (stable) | MP | 0 | 0 | . | . | . | . | . | . | DFT | mp-1201034
MMD-1797 | TiCoGe2 | 12 | 48 | orthorhombic | PbamÂ [55] | -0.467 | 0 (stable) | MP | 0 | 0 | . | . | . | . | . | . | DFT | mp-1201705
MMD-1798 | YCo3P2 | 6 | 36 | orthorhombic | PmmnÂ [59] | -0.938 | 0 (stable) | MP | 0.13 | 0.11 | . | . | . | . | . | . | DFT | mp-1203265
MMD-1799 | Y2Al3Co14 | 2 | 38 | hexagonal | P6_3/mmcÂ [194] | -0.207 | . | MP | 0.93 | 0.83 | . | . | . | . | . | . | DFT | mp-1204905
MMD-1800 | Sc2CoGe2 | 4 | 20 | monoclinic | C2/mÂ [12] | -0.752 | . | MP | 0 | 0 | . | . | . | . | . | . | DFT | mp-1205523
MMD-1801 | Y2CoSi2 | 4 | 20 | monoclinic | C2/mÂ [12] | -0.78 | . | MP | 0.01 | 0.01 | . | . | . | . | . | . | DFT | mp-1206296
MMD-1802 | CrCoAs | 3 | 9 | hexagonal | P-62mÂ [189] | -0.146 | . | MP | 1.06 | 0.95 | . | . | . | . | . | . | DFT | mp-1206397
MMD-1803 | Sc2Ga8Co | 1 | 11 | tetragonal | P4/mmmÂ [123] | -0.454 | . | MP | 0 | 0 | . | . | . | . | . | . | DFT | mp-1206867
MMD-1804 | CoMoP2 | 2 | 8 | hexagonal | P6_3/mmcÂ [194] | -0.496 | . | MP | 0 | 0 | . | . | . | . | . | . | DFT | mp-1207206
MMD-1805 | Zr9(CoP2)2 | 2 | 30 | tetragonal | P4/mbmÂ [127] | -0.975 | 0 (stable) | MP | 0 | 0 | . | . | . | . | . | . | DFT | mp-1207414
MMD-1806 | YCoB4 | 4 | 24 | orthorhombic | PbamÂ [55] | -0.598 | 0 (stable) | MP | 0 | 0 | . | . | . | . | . | . | DFT | mp-1207600
MMD-1807 | Y3Co2Si3 | 4 | 32 | orthorhombic | CmcmÂ [63] | -0.754 | . | MP | 0.12 | 0.07 | . | . | . | . | . | . | DFT | mp-1207782
MMD-1808 | Y5(Co2Ge5)2 | 2 | 38 | tetragonal | P4/mbmÂ [127] | -0.663 | 0 (stable) | MP | 0 | 0 | . | . | . | . | . | . | DFT | mp-1207788
MMD-1809 | VCoAs | 4 | 12 | orthorhombic | PnmaÂ [62] | -0.403 | 0 (stable) | MP | 0.29 | 0.26 | . | . | . | . | . | . | DFT | mp-1207799
MMD-1810 | Ti3CoS6 | 2 | 20 | hexagonal | P6_322Â [182] | -1.154 | . | MP | 0 | 0 | . | . | . | . | . | . | DFT | mp-1208259
MMD-1811 | Ti6Co16Ge7 | 4 | 116 | cubic | Fm-3mÂ [225] | -0.375 | . | MP | 0 | 0 | . | . | . | . | . | . | DFT | mp-1208302
MMD-1812 | Ti20(CoB2)3 | 4 | 116 | cubic | Fm-3mÂ [225] | -0.208 | . | MP | 0.37 | 0.3 | . | . | . | . | . | . | DFT | mp-1208329
MMD-1813 | ScCo2Ge | 4 | 16 | cubic | Fm-3mÂ [225] | -0.448 | . | MP | 0.25 | 0.22 | . | . | . | . | . | . | DFT | mp-1208943
MMD-1814 | Nb3Co5B2 | 2 | 20 | tetragonal | P4/mbmÂ [127] | -0.336 | . | MP | 0 | 0 | . | . | . | . | . | . | DFT | mp-1209993
MMD-1815 | Nb2Co2Si3 | 8 | 56 | tetragonal | I4/mmmÂ [139] | -0.567 | . | MP | 0 | 0 | . | . | . | . | . | . | DFT | mp-1210174
MMD-1816 | Al3Co3Si4 | 4 | 40 | cubic | Im-3mÂ [229] | -0.455 | 0 (stable) | MP | 0 | 0 | . | . | . | . | . | . | DFT | mp-1214851
MMD-1817 | Al20(CoB2)3 | 4 | 116 | cubic | Fm-3mÂ [225] | 0.101 | . | MP | 0 | 0 | . | . | . | . | . | . | DFT | mp-1214905
MMD-1818 | Al11(CoSi)6 | 4 | 92 | monoclinic | P2_1/cÂ [14] | -0.428 | 0 (stable) | MP | 0 | 0 | . | . | . | . | . | . | DFT | mp-1214980
MMD-1819 | ZrTiCo4 | 4 | 24 | cubic | F-43mÂ [216] | -0.318 | . | MP | 0.3 | 0.27 | . | . | . | . | . | . | DFT | mp-1215186
MMD-1820 | ZrNbCo4 | 4 | 24 | cubic | F-43mÂ [216] | -0.231 | . | MP | 0.18 | 0.16 | . | . | . | . | . | . | DFT | mp-1215214
MMD-1821 | ZrCo4Si | 4 | 24 | cubic | F-43mÂ [216] | -0.22 | . | MP | 0.54 | 0.5 | . | . | . | . | . | . | DFT | mp-1215253
MMD-1822 | ZrCoSi | 8 | 24 | orthorhombic | Amm2Â [38] | -0.619 | . | MP | 0 | 0 | . | . | . | . | . | . | DFT | mp-1215304
MMD-1823 | ZrAlCo4 | 4 | 24 | cubic | F-43mÂ [216] | -0.339 | . | MP | 0.51 | 0.46 | . | . | . | . | . | . | DFT | mp-1215333
MMD-1824 | Zr8Co3Cu | 2 | 24 | orthorhombic | C222Â [21] | -0.222 | . | MP | 0 | 0 | . | . | . | . | . | . | DFT | mp-1215345
MMD-1825 | ZrAlCo | 8 | 24 | orthorhombic | Amm2Â [38] | -0.485 | . | MP | 0 | 0 | . | . | . | . | . | . | DFT | mp-1215357
MMD-1826 | Zr2CoMo3 | 3 | 18 | trigonal | R-3mÂ [166] | -0.13 | . | MP | 0 | 0 | . | . | . | . | . | . | DFT | mp-1215484
MMD-1827 | Zn3CoS4 | 1 | 8 | tetragonal | P-4m2Â [115] | -0.63 | . | MP | 0.37 | 0.22 | . | . | . | . | . | . | DFT | mp-1215500
MMD-1828 | Zr2Al3Co | 3 | 18 | trigonal | R-3mÂ [166] | -0.527 | . | MP | 0 | 0 | . | . | . | . | . | . | DFT | mp-1215510
MMD-1829 | Zr2Co3Mo | 3 | 18 | trigonal | R-3mÂ [166] | -0.258 | . | MP | 0 | 0 | . | . | . | . | . | . | DFT | mp-1215528
MMD-1830 | Zr2CoS4 | 2 | 14 | monoclinic | CmÂ [8] | -1.325 | . | MP | 0.14 | 0.08 | c | 0.91 | 0.11 | -0.8 | . | . | DFT | mp-1215573
MMD-1831 | Zn4CoSe5 | 2 | 20 | monoclinic | CmÂ [8] | -0.553 | . | MP | 0.3 | 0.15 | . | . | . | . | . | . | DFT | mp-1215583
MMD-1832 | Zr3CoSe6 | 3 | 30 | trigonal | R-3Â [148] | -1.153 | . | MP | 0.17 | 0.09 | . | . | . | . | . | . | DFT | mp-1215665
MMD-1833 | Zr5Co19P12 | 1 | 36 | hexagonal | P-62mÂ [189] | -0.895 | 0 (stable) | MP | 0.23 | 0.22 | . | . | . | . | . | . | DFT | mp-1215734
MMD-1834 | Zr2Ga3Co | 2 | 12 | monoclinic | CmÂ [8] | -0.513 | . | MP | 0 | 0 | . | . | . | . | . | . | DFT | mp-1215776
MMD-1835 | Zr2Co3Mo | 2 | 12 | hexagonal | P6_3/mmcÂ [194] | -0.271 | . | MP | 0 | 0 | . | . | . | . | . | . | DFT | mp-1215796
MMD-1836 | Zr3AlCo8 | 3 | 36 | trigonal | R3mÂ [160] | -0.327 | . | MP | 0.1 | 0.08 | . | . | . | . | . | . | DFT | mp-1215811
MMD-1837 | Zr2GaCo3 | 2 | 12 | hexagonal | P6_3/mmcÂ [194] | -0.426 | . | MP | 0 | 0 | . | . | . | . | . | . | DFT | mp-1215817
MMD-1838 | YZr2Co9 | 3 | 36 | trigonal | R3mÂ [160] | -0.204 | . | MP | 0.76 | 0.65 | . | . | . | . | . | . | DFT | mp-1215821
MMD-1839 | YCoC | 1 | 3 | tetragonal | P4/mmmÂ [123] | -0.327 | . | MP | 0 | 0 | . | . | . | . | . | . | DFT | mp-1215913
MMD-1840 | YCo4Ge | 2 | 12 | orthorhombic | CmmmÂ [65] | -0.24 | . | MP | 0.67 | 0.56 | . | . | . | . | . | . | DFT | mp-1215928
MMD-1841 | YAlCo4 | 1 | 6 | hexagonal | P-6m2Â [187] | -0.252 | . | MP | 0.74 | 0.61 | . | . | . | . | . | . | DFT | mp-1215955
MMD-1842 | Y2Co3Si | 3 | 18 | trigonal | R-3mÂ [166] | -0.41 | . | MP | 0 | 0 | . | . | . | . | . | . | DFT | mp-1216065
MMD-1843 | Zr3Co8Si | 3 | 36 | trigonal | R3mÂ [160] | -0.292 | . | MP | 0.43 | 0.38 | . | . | . | . | . | . | DFT | mp-1216086
MMD-1844 | Y2AlCo3 | 3 | 18 | trigonal | R-3mÂ [166] | -0.278 | . | MP | 0.06 | 0.04 | . | . | . | . | . | . | DFT | mp-1216136
MMD-1845 | Y2(CoCu)5 | 1 | 12 | orthorhombic | PmmmÂ [47] | -0.059 | . | MP | 0.48 | 0.39 | . | . | . | . | . | . | DFT | mp-1216214
MMD-1846 | Y5Co19P12 | 1 | 36 | hexagonal | P-62mÂ [189] | -0.889 | 0 (stable) | MP | 0.21 | 0.19 | . | . | . | . | . | . | DFT | mp-1216287
MMD-1847 | VCrCo | 8 | 24 | orthorhombic | Amm2Â [38] | -0.046 | . | MP | 0 | 0 | . | . | . | . | . | . | DFT | mp-1216414
MMD-1848 | VCoSi | 8 | 24 | orthorhombic | Amm2Â [38] | -0.413 | . | MP | 0.03 | 0.03 | . | . | . | . | . | . | DFT | mp-1216425
MMD-1849 | TiAlCo2 | 1 | 4 | tetragonal | P4/mmmÂ [123] | -0.527 | . | MP | 0.25 | 0.23 | . | . | . | . | . | . | DFT | mp-1217016
MMD-1850 | Y10Ga3Co7 | 2 | 40 | orthorhombic | Pmc2_1Â [26] | -0.345 | 0 (stable) | MP | 0.14 | 0.08 | . | . | . | . | . | . | DFT | mp-1217060
MMD-1851 | Ti2Co3Si | 2 | 12 | hexagonal | P6_3/mmcÂ [194] | -0.612 | 0 (stable) | MP | 0 | 0 | . | . | . | . | . | . | DFT | mp-1217162
MMD-1852 | Ti3CoS6 | 3 | 30 | trigonal | R-3Â [148] | -1.21 | . | MP | 0.11 | 0.08 | . | . | . | . | . | . | DFT | mp-1217185
MMD-1853 | Ti5CoSe10 | 1 | 16 | triclinic | P-1Â [2] | -1.037 | . | MP | 0.09 | 0.05 | . | . | . | . | . | . | DFT | mp-1217213
MMD-1854 | Sc4CoSi7 | 1 | 12 | orthorhombic | Pmm2Â [25] | -0.47 | . | MP | 0 | 0 | . | . | . | . | . | . | DFT | mp-1219384
MMD-1855 | ScAlCo | 8 | 24 | orthorhombic | Amm2Â [38] | -0.477 | . | MP | 0.07 | 0.05 | . | . | . | . | . | . | DFT | mp-1219393
MMD-1856 | Sc2AlCo3 | 3 | 18 | trigonal | R-3mÂ [166] | -0.42 | . | MP | 0.12 | 0.1 | . | . | . | . | . | . | DFT | mp-1219430
MMD-1857 | NbAlCo4 | 2 | 12 | trigonal | P-3m1Â [164] | -0.21 | . | MP | 0.33 | 0.32 | . | . | . | . | . | . | DFT | mp-1220480
MMD-1858 | NbVCo | 8 | 24 | orthorhombic | Amm2Â [38] | -0.172 | 0 (stable) | MP | 0 | 0 | . | . | . | . | . | . | DFT | mp-1220522
MMD-1859 | Nb2GaCo3 | 2 | 12 | hexagonal | P6_3/mmcÂ [194] | -0.254 | . | MP | 0 | 0 | . | . | . | . | . | . | DFT | mp-1220716
MMD-1860 | Nb2Co3Ge | 2 | 12 | hexagonal | P6_3/mmcÂ [194] | -0.322 | 0 (stable) | MP | 0 | 0 | . | . | . | . | . | . | DFT | mp-1220720
MMD-1861 | Nb3Co8Si | 1 | 12 | trigonal | P3m1Â [156] | -0.162 | . | MP | 0.25 | 0.23 | . | . | . | . | . | . | DFT | mp-1220724
MMD-1862 | Nb3Co8Si | 3 | 36 | trigonal | R3mÂ [160] | -0.157 | . | MP | 0.19 | 0.18 | . | . | . | . | . | . | DFT | mp-1220858
MMD-1863 | Nb4Co3Si7 | 8 | 112 | orthorhombic | F222Â [22] | -0.466 | . | MP | 0 | 0 | . | . | . | . | . | . | DFT | mp-1220933
MMD-1864 | Ga3Co4Ge | 3 | 24 | trigonal | R3Â [146] | -0.195 | . | MP | 0.3 | 0.28 | . | . | . | . | . | . | DFT | mp-1224805
MMD-1865 | Ga2Co6C | 1 | 9 | tetragonal | P4/mmmÂ [123] | -0.093 | . | MP | 0.46 | 0.5 | . | . | . | . | . | . | DFT | mp-1224829
MMD-1866 | GaCo4Ge3 | 3 | 24 | trigonal | R3Â [146] | -0.205 | . | MP | 0.14 | 0.13 | . | . | . | . | . | . | DFT | mp-1224863
MMD-1867 | CoPS | 4 | 12 | cubic | P2_13Â [198] | -0.569 | 0 (stable) | MP | 0 | 0 | . | . | . | . | . | . | DFT | mp-1226003
MMD-1868 | CoAsSe | 2 | 6 | monoclinic | P2/mÂ [10] | -0.311 | . | MP | 0 | 0 | . | . | . | . | . | . | DFT | mp-1226008
MMD-1869 | CoPSe | 4 | 12 | cubic | P2_13Â [198] | -0.438 | . | MP | 0 | 0 | . | . | . | . | . | . | DFT | mp-1226014
MMD-1870 | CoSeS | 4 | 12 | cubic | P2_13Â [198] | -0.308 | . | MP | 0.3 | 0.23 | . | . | . | . | . | . | DFT | mp-1226030
MMD-1871 | CoAsSe | 4 | 12 | cubic | P2_13Â [198] | -0.352 | . | MP | 0 | 0 | . | . | . | . | . | . | DFT | mp-1226036
MMD-1872 | Co5CuS8 | 4 | 56 | cubic | F-43mÂ [216] | -0.442 | . | MP | 0 | 0 | . | . | . | . | . | . | DFT | mp-1226056
MMD-1873 | Co3SiMo2 | 2 | 12 | hexagonal | P6_3/mmcÂ [194] | -0.314 | 0 (stable) | MP | 0 | 0 | . | . | . | . | . | . | DFT | mp-1226069
MMD-1874 | CoCuS4 | 2 | 12 | monoclinic | P2_1/cÂ [14] | -0.237 | . | MP | 0.06 | 0.05 | . | . | . | . | . | . | DFT | mp-1226070
MMD-1875 | CoSiMo | 8 | 24 | orthorhombic | Amm2Â [38] | -0.358 | . | MP | 0 | 0 | . | . | . | . | . | . | DFT | mp-1226108
MMD-1876 | CoMo4N5 | 2 | 20 | orthorhombic | Amm2Â [38] | -0.159 | . | MP | 0.01 | 0.01 | . | . | . | . | . | . | DFT | mp-1226133
MMD-1877 | Co3SiGe2 | 4 | 24 | triclinic | P1Â [1] | -0.306 | . | MP | 0 | 0 | . | . | . | . | . | . | DFT | mp-1226179
MMD-1878 | CrCoB | 8 | 24 | orthorhombic | FmmmÂ [69] | -0.288 | . | MP | 0.32 | 0.41 | . | . | . | . | . | . | DFT | mp-1226217
MMD-1879 | CrCoSi2 | 2 | 8 | monoclinic | P2_1Â [4] | -0.413 | . | MP | 0.14 | 0.14 | . | . | . | . | . | . | DFT | mp-1226249
MMD-1880 | CoGeMo | 8 | 24 | orthorhombic | Amm2Â [38] | 0.056 | . | MP | 0 | 0 | . | . | . | . | . | . | DFT | mp-1226367
MMD-1881 | Cr2CoP3 | 4 | 24 | monoclinic | PmÂ [6] | -0.55 | . | MP | 0.24 | 0.24 | . | . | . | . | . | . | DFT | mp-1226398
MMD-1882 | Co2SiGe | 2 | 8 | monoclinic | P2_1Â [4] | -0.372 | . | MP | 0 | 0 | . | . | . | . | . | . | DFT | mp-1226449
MMD-1883 | Co2PS3 | 2 | 12 | monoclinic | P2_1Â [4] | -0.454 | . | MP | 0.16 | 0.14 | . | . | . | . | . | . | DFT | mp-1226453
MMD-1884 | Co2(GeS)3 | 4 | 32 | monoclinic | C2/mÂ [12] | -0.173 | . | MP | 0 | 0 | . | . | . | . | . | . | DFT | mp-1226567
MMD-1885 | Co12Ge4C | 1 | 17 | tetragonal | P4/mmmÂ [123] | -0.039 | . | MP | 0.47 | 0.49 | . | . | . | . | . | . | DFT | mp-1226575
MMD-1886 | Al6CoCu3 | 1 | 10 | trigonal | P3m1Â [156] | -0.304 | . | MP | 0 | 0 | . | . | . | . | . | . | DFT | mp-1228194
MMD-1887 | AlGaCo2 | 1 | 4 | tetragonal | P4/mmmÂ [123] | -0.416 | 0 (stable) | MP | 0 | 0 | . | . | . | . | . | . | DFT | mp-1228893
MMD-1888 | AlVCo | 8 | 24 | orthorhombic | Amm2Â [38] | -0.125 | . | MP | 0 | 0 | . | . | . | . | . | . | DFT | mp-1228974
MMD-1889 | Co5(SiN3)2 | 4 | 52 | tetragonal | P-4b2Â [117] | 0.226 | . | MP | 0.54 | 0.6 | . | . | . | . | . | . | DFT | mp-1245339
MMD-1890 | AlCoN2 | 4 | 16 | tetragonal | I-42dÂ [122] | -0.367 | . | MP | 0.1 | 0.11 | . | . | . | . | . | . | DFT | mp-1245486
MMD-1891 | GaCo2N3 | 8 | 48 | monoclinic | C2/cÂ [15] | 0.45 | . | MP | 0 | 0 | . | . | . | . | . | . | DFT | mp-1245644
MMD-1892 | CoCN | 3 | 9 | trigonal | R3mÂ [160] | 0.312 | . | MP | 0 | 0 | . | . | . | . | . | . | DFT | mp-1245659
MMD-1893 | Ti(CoN)4 | 2 | 18 | triclinic | P-1Â [2] | -0.075 | . | MP | 0 | 0 | . | . | . | . | . | . | DFT | mp-1245662
MMD-1894 | Co(CN)2 | 2 | 10 | cubic | P-43mÂ [215] | 0.405 | . | MP | 0.6 | 0.37 | . | . | . | . | . | . | DFT | mp-1245666
MMD-1895 | GaCoN2 | 4 | 16 | orthorhombic | Pna2_1Â [33] | 0.147 | . | MP | 0.11 | 0.12 | . | . | . | . | . | . | DFT | mp-1245681
MMD-1896 | Co3Si6N11 | 2 | 40 | tetragonal | P4bmÂ [100] | -0.184 | . | MP | 0.4 | 0.42 | . | . | . | . | . | . | DFT | mp-1245708
MMD-1897 | Co(CN)2 | 8 | 40 | orthorhombic | CmceÂ [64] | 0.318 | . | MP | 0.2 | 0.14 | . | . | . | . | . | . | DFT | mp-1245710
MMD-1898 | Nb5CoN9 | 4 | 60 | monoclinic | P2_1/cÂ [14] | -0.539 | . | MP | 0 | 0 | . | . | . | . | . | . | DFT | mp-1245718
MMD-1899 | CrCo2N3 | 8 | 48 | orthorhombic | CmceÂ [64] | 0.222 | . | MP | 0.02 | 0.02 | . | . | . | . | . | . | DFT | mp-1245722
MMD-1900 | Cr(CoN)3 | 4 | 28 | hexagonal | P6_3/mmcÂ [194] | 0.08 | . | MP | 0 | 0 | . | . | . | . | . | . | DFT | mp-1245726
MMD-1901 | VCoN2 | 2 | 8 | hexagonal | P6_3/mmcÂ [194] | -0.282 | . | MP | 0 | 0 | . | . | . | . | . | . | DFT | mp-1245739
MMD-1902 | Ga2CoN3 | 4 | 24 | orthorhombic | Cmc2_1Â [36] | 0.001 | . | MP | 0.35 | 0.36 | . | . | . | . | . | . | DFT | mp-1245747
MMD-1903 | Co7GeN6 | 4 | 56 | orthorhombic | PbcnÂ [60] | 0.298 | . | MP | 0.07 | 0.08 | . | . | . | . | . | . | DFT | mp-1245898
MMD-1904 | Co(CN)2 | 4 | 20 | triclinic | P-1Â [2] | 0.319 | . | MP | 0.2 | 0.14 | . | . | . | . | . | . | DFT | mp-1245914
MMD-1905 | ZnCoN2 | 4 | 16 | orthorhombic | Pna2_1Â [33] | 0.268 | . | MP | 0 | 0 | . | . | . | . | . | . | DFT | mp-1245979
MMD-1906 | TiCoN2 | 2 | 8 | hexagonal | P6_3/mmcÂ [194] | -0.528 | . | MP | 0 | 0 | . | . | . | . | . | . | DFT | mp-1246050
MMD-1907 | V(CoN)4 | 2 | 18 | triclinic | P-1Â [2] | 0.011 | . | MP | 0 | 0 | . | . | . | . | . | . | DFT | mp-1246063
MMD-1908 | VCo2N3 | 4 | 24 | orthorhombic | Cmc2_1Â [36] | -0.199 | . | MP | 0 | 0 | . | . | . | . | . | . | DFT | mp-1246070
MMD-1909 | Zr(CoN)4 | 2 | 18 | triclinic | P-1Â [2] | -0.142 | . | MP | 0 | 0 | . | . | . | . | . | . | DFT | mp-1246090
MMD-1910 | Co4CN4 | 4 | 36 | orthorhombic | PnmaÂ [62] | 0.332 | . | MP | 0.02 | 0.03 | . | . | . | . | . | . | DFT | mp-1246094
MMD-1911 | CoC2N3 | 8 | 48 | monoclinic | C2/cÂ [15] | 0.441 | . | MP | 0.33 | 0.26 | . | . | . | . | . | . | DFT | mp-1246117
MMD-1912 | Sc2Co3N4 | 4 | 36 | monoclinic | C2/cÂ [15] | -0.54 | . | MP | 0 | 0 | . | . | . | . | . | . | DFT | mp-1246196
MMD-1913 | CoGeN2 | 4 | 16 | orthorhombic | Pna2_1Â [33] | 0.21 | . | MP | 0.75 | 0.76 | . | . | . | . | . | . | DFT | mp-1246231
MMD-1914 | Co(C4N3)2 | 2 | 30 | orthorhombic | PmnaÂ [53] | 0.389 | . | MP | 0.07 | 0.06 | . | . | . | . | . | . | DFT | mp-1246287
MMD-1915 | Cr2Co3N4 | 4 | 36 | monoclinic | C2/cÂ [15] | -0.031 | . | MP | 0 | 0 | . | . | . | . | . | . | DFT | mp-1246290
MMD-1916 | CoGeN2 | 2 | 8 | hexagonal | P6_3/mmcÂ [194] | 0.643 | . | MP | 0 | 0 | . | . | . | . | . | . | DFT | mp-1246480
MMD-1917 | Co11(CN5)2 | 2 | 46 | tetragonal | P4_2/mnmÂ [136] | 0.379 | . | MP | 0.1 | 0.12 | . | . | . | . | . | . | DFT | mp-1246536
MMD-1918 | CoSi7N10 | 2 | 36 | monoclinic | PcÂ [7] | -0.775 | . | MP | 0.17 | 0.16 | . | . | . | . | . | . | DFT | mp-1246538
MMD-1919 | Co(C4N3)2 | 6 | 90 | monoclinic | CmÂ [8] | 0.384 | . | MP | 0.07 | 0.05 | . | . | . | . | . | . | DFT | mp-1246539
MMD-1920 | CoMoN3 | 4 | 20 | triclinic | P-1Â [2] | 0.299 | . | MP | 0.04 | 0.02 | . | . | . | . | . | . | DFT | mp-1246547
MMD-1921 | CrCo2N3 | 4 | 24 | orthorhombic | Cmc2_1Â [36] | -0.067 | . | MP | 0 | 0 | . | . | . | . | . | . | DFT | mp-1246564
MMD-1922 | Co2CuN2 | 3 | 15 | trigonal | R-3mÂ [166] | 0.246 | . | MP | 0.02 | 0.02 | . | . | . | . | . | . | DFT | mp-1246591
MMD-1923 | AlCoN2 | 4 | 16 | orthorhombic | Pna2_1Â [33] | -0.336 | . | MP | 0.03 | 0.04 | . | . | . | . | . | . | DFT | mp-1246670
MMD-1924 | Al2CoN3 | 4 | 24 | orthorhombic | Cmc2_1Â [36] | -0.639 | . | MP | 0.35 | 0.39 | . | . | . | . | . | . | DFT | mp-1246714
MMD-1925 | Co2Ge5N8 | 8 | 120 | orthorhombic | PbcaÂ [61] | 0.283 | . | MP | 0.27 | 0.23 | . | . | . | . | . | . | DFT | mp-1246730
MMD-1926 | V2Co3N4 | 4 | 36 | monoclinic | C2/cÂ [15] | -0.248 | . | MP | 0 | 0 | . | . | . | . | . | . | DFT | mp-1246838
MMD-1927 | Co4GeN4 | 4 | 36 | orthorhombic | PnnaÂ [52] | 0.34 | . | MP | 0 | 0 | . | . | . | . | . | . | DFT | mp-1246852
MMD-1928 | ZrCoN2 | 4 | 16 | orthorhombic | PnmaÂ [62] | -0.673 | . | MP | 0.23 | 0.23 | b | 0.36 | -0.09 | -0.45 | . | . | DFT | mp-1246862
MMD-1929 | CoSi2N3 | 4 | 24 | orthorhombic | Cmc2_1Â [36] | -0.582 | . | MP | 0.33 | 0.39 | . | . | . | . | . | . | DFT | mp-1246895
MMD-1930 | Co2(CN2)3 | 2 | 22 | monoclinic | C2/mÂ [12] | 0.342 | . | MP | 0 | 0 | . | . | . | . | . | . | DFT | mp-1246944
MMD-1931 | Co2CuN2 | 2 | 10 | orthorhombic | PmmnÂ [59] | 0.388 | . | MP | 0 | 0.01 | . | . | . | . | . | . | DFT | mp-1246956
MMD-1932 | CoGeN2 | 16 | 64 | orthorhombic | PbcaÂ [61] | 0.244 | . | MP | 0 | 0 | . | . | . | . | . | . | DFT | mp-1246968
MMD-1933 | Y2Co3N4 | 4 | 36 | monoclinic | C2/cÂ [15] | -0.486 | . | MP | 0.01 | 0.01 | . | . | . | . | . | . | DFT | mp-1246971
MMD-1934 | TiCoN2 | 4 | 16 | orthorhombic | PnmaÂ [62] | -0.702 | . | MP | 0.2 | 0.24 | . | . | . | . | . | . | DFT | mp-1247032
MMD-1935 | Co2(CN2)3 | 6 | 66 | trigonal | R-3cÂ [167] | 0.217 | . | MP | 0 | 0 | . | . | . | . | . | . | DFT | mp-1247219
MMD-1936 | CoGe7N10 | 2 | 36 | monoclinic | PcÂ [7] | 0.216 | . | MP | 0.06 | 0.05 | . | . | . | . | . | . | DFT | mp-1247269
MMD-1937 | CoC2N3 | 3 | 18 | trigonal | P3_121Â [152] | 0.517 | . | MP | 0.33 | 0.39 | . | . | . | . | . | . | DFT | mp-1247301
MMD-1938 | Co3Ge6N11 | 2 | 40 | tetragonal | P4bmÂ [100] | 0.655 | . | MP | 0.18 | 0.19 | . | . | . | . | . | . | DFT | mp-1247382
MMD-1939 | Co(C2N3)3 | 4 | 64 | orthorhombic | CmcmÂ [63] | 0.481 | . | MP | 0.23 | 0.16 | . | . | . | . | . | . | DFT | mp-1247408
MMD-1940 | Zr(CoN)2 | 1 | 5 | trigonal | P-3m1Â [164] | -0.468 | . | MP | 0.24 | 0.27 | c | 0.31 | . | . | . | . | DFT | mp-1247441
MMD-1941 | Zn5CoN4 | 2 | 20 | orthorhombic | PmmnÂ [59] | 0.283 | . | MP | 0.29 | 0.29 | . | . | . | . | . | . | DFT | mp-1247475
MMD-1942 | Co7SiN6 | 4 | 56 | orthorhombic | PbcnÂ [60] | 0.152 | . | MP | 0 | 0 | . | . | . | . | . | . | DFT | mp-1247482
MMD-1943 | Co5CuN4 | 2 | 20 | orthorhombic | PmmnÂ [59] | 0.259 | . | MP | 0 | 0 | . | . | . | . | . | . | DFT | mp-1247509
MMD-1944 | Co5(GeN3)2 | 4 | 52 | monoclinic | C2/cÂ [15] | 0.438 | . | MP | 0 | 0 | . | . | . | . | . | . | DFT | mp-1247510
MMD-1945 | CrCoN2 | 2 | 8 | hexagonal | P6_3/mmcÂ [194] | 0.006 | . | MP | 0 | 0 | . | . | . | . | . | . | DFT | mp-1247540
MMD-1946 | Zr6Al2Co | 1 | 9 | hexagonal | P-62mÂ [189] | -0.35 | 0 (stable) | MP | 0 | 0 | . | . | . | . | . | . | DFT | mp-12760
MMD-1947 | TiCoSi | 3 | 9 | hexagonal | P-62mÂ [189] | -0.791 | . | MP | 0 | 0 | . | . | . | . | . | . | DFT | mp-15657
MMD-1948 | Nb2Co12P7 | 1 | 21 | hexagonal | P-6Â [174] | -0.652 | 0 (stable) | MP | 0.19 | 0.2 | . | . | . | . | . | . | DFT | mp-15842
MMD-1949 | CoAsS | 4 | 12 | cubic | P2_13Â [198] | -0.444 | . | MP | 0 | 0 | . | . | . | . | . | . | DFT | mp-16363
MMD-1950 | YAl2Co | 4 | 16 | orthorhombic | CmcmÂ [63] | -0.539 | 0 (stable) | MP | 0 | 0 | . | . | . | . | . | . | DFT | mp-16493
MMD-1951 | Al12Co4Cu | 6 | 102 | monoclinic | C2/mÂ [12] | -0.411 | 0 (stable) | MP | 0 | 0 | . | . | . | . | . | . | DFT | mp-17017
MMD-1952 | Al7CoCu2 | 4 | 40 | tetragonal | P4/mncÂ [128] | -0.276 | . | MP | 0 | 0 | . | . | . | . | . | . | DFT | mp-17856
MMD-1953 | Zr2Co4P3 | 4 | 36 | hexagonal | P-62mÂ [189] | -1.035 | 0 (stable) | MP | 0.05 | 0.05 | . | . | . | . | . | . | DFT | mp-18133
MMD-1954 | Zr4Co7Ge6 | 2 | 34 | cubic | Im-3mÂ [229] | -0.604 | 0 (stable) | MP | 0 | 0 | . | . | . | . | . | . | DFT | mp-18135
MMD-1955 | Co2CuGe2 | 2 | 10 | orthorhombic | PmmaÂ [51] | -0.167 | 0 (stable) | MP | 0.11 | 0.1 | . | . | . | . | . | . | DFT | mp-19955
MMD-1956 | ZnCo2Ge | 4 | 16 | cubic | Fm-3mÂ [225] | -0.117 | 0 (stable) | MP | 0.09 | 0.09 | . | . | . | . | . | . | DFT | mp-19971
MMD-1957 | TiGaCo2 | 4 | 16 | cubic | Fm-3mÂ [225] | -0.504 | 0 (stable) | MP | 0.25 | 0.23 | . | . | . | . | . | . | DFT | mp-20145
MMD-1958 | VCo2Si | 4 | 16 | cubic | Fm-3mÂ [225] | -0.436 | . | MP | 0.74 | 0.75 | . | . | . | . | . | . | DFT | mp-20586
MMD-1959 | Y2Co3Si5 | 4 | 40 | orthorhombic | IbamÂ [72] | -0.774 | . | MP | 0.03 | 0.02 | . | . | . | . | . | . | DFT | mp-20618
MMD-1960 | NbCoB2 | 4 | 16 | orthorhombic | PnmaÂ [62] | -0.641 | . | MP | 0 | 0 | . | . | . | . | . | . | DFT | mp-20877
MMD-1961 | Cr2CoS4 | 8 | 56 | cubic | Fd-3mÂ [227] | -0.566 | . | MP | 1.08 | 0.75 | . | . | . | . | . | . | DFT | mp-21299
MMD-1962 | TiCoSi | 4 | 12 | orthorhombic | PnmaÂ [62] | -0.818 | 0 (stable) | MP | 0 | 0 | . | . | . | . | . | . | DFT | mp-21306
MMD-1963 | CoBMo | 4 | 12 | orthorhombic | PnmaÂ [62] | -0.456 | 0 (stable) | MP | 0 | 0 | . | . | . | . | . | . | DFT | mp-21347
MMD-1964 | VCoSi | 4 | 12 | orthorhombic | PnmaÂ [62] | -0.603 | 0 (stable) | MP | 0 | 0 | . | . | . | . | . | . | DFT | mp-21371
MMD-1965 | YCoC | 2 | 6 | tetragonal | P4_2/mmcÂ [131] | -0.383 | 0 (stable) | MP | 0.14 | 0.1 | . | . | . | . | . | . | DFT | mp-21422
MMD-1966 | Nb4CoP | 2 | 12 | tetragonal | P4/mccÂ [124] | -0.457 | . | MP | 0 | 0 | . | . | . | . | . | . | DFT | mp-21447
MMD-1967 | NbCoP | 4 | 12 | orthorhombic | PnmaÂ [62] | -0.904 | 0 (stable) | MP | 0 | 0 | . | . | . | . | . | . | DFT | mp-21449
MMD-1968 | Y3GaCo3 | 4 | 28 | orthorhombic | CmcmÂ [63] | -0.333 | 0 (stable) | MP | 0.15 | 0.09 | . | . | . | . | . | . | DFT | mp-21491
MMD-1969 | ScCoGe2 | 12 | 48 | orthorhombic | PbamÂ [55] | -0.58 | . | MP | 0 | 0 | . | . | . | . | . | . | DFT | mp-21739
MMD-1970 | Y4GaCo4 | 2 | 18 | monoclinic | C2/mÂ [12] | -0.301 | 0 (stable) | MP | 0.08 | 0.05 | . | . | . | . | . | . | DFT | mp-21875
MMD-1971 | Co3Mo3N | 16 | 112 | cubic | Fd-3mÂ [227] | -0.167 | . | MP | 0.56 | 0.54 | . | . | . | . | . | . | DFT | mp-22166
MMD-1972 | Zr6Ga2Co | 1 | 9 | hexagonal | P-62mÂ [189] | -0.416 | 0 (stable) | MP | 0 | 0 | . | . | . | . | . | . | DFT | mp-22167
MMD-1973 | Zr4Co4Ge7 | 4 | 60 | tetragonal | I4/mmmÂ [139] | -0.617 | 0 (stable) | MP | 0 | 0 | . | . | . | . | . | . | DFT | mp-22233
MMD-1974 | CoMoP | 4 | 12 | orthorhombic | PnmaÂ [62] | -0.621 | 0 (stable) | MP | 0 | 0 | . | . | . | . | . | . | DFT | mp-22262
MMD-1975 | Co(C2N3)2 | 2 | 22 | orthorhombic | PnnmÂ [58] | 0.346 | . | MP | 0.27 | 0.22 | . | . | . | . | . | . | DFT | mp-22403
MMD-1976 | TiCoGe | 3 | 9 | hexagonal | P-62mÂ [189] | -0.592 | 0 (stable) | MP | 0.08 | 0.07 | . | . | . | . | . | . | DFT | mp-22769
MMD-1977 | VGaCo2 | 4 | 16 | cubic | Fm-3mÂ [225] | -0.296 | 0 (stable) | MP | 0.5 | 0.49 | . | . | . | . | . | . | DFT | mp-22790
MMD-1978 | Sc2Co3Si | 2 | 12 | hexagonal | P6_3/mmcÂ [194] | -0.61 | 0 (stable) | MP | 0 | 0 | . | . | . | . | . | . | DFT | mp-27319
MMD-1979 | Zr6CoAs2 | 1 | 9 | hexagonal | P-62mÂ [189] | -0.743 | 0 (stable) | MP | 0 | 0 | . | . | . | . | . | . | DFT | mp-29135
MMD-1980 | Zr2CoP | 2 | 8 | monoclinic | P2_1/mÂ [11] | -0.957 | 0 (stable) | MP | 0 | 0 | . | . | . | . | . | . | DFT | mp-29152
MMD-1981 | Co(SiP)3 | 4 | 28 | monoclinic | P2_1Â [4] | -0.327 | 0 (stable) | MP | 0 | 0 | . | . | . | . | . | . | DFT | mp-29187
MMD-1982 | Co2(GeS)3 | 12 | 96 | trigonal | R-3Â [148] | -0.43 | 0 (stable) | MP | 0 | 0 | . | . | . | . | . | . | DFT | mp-2956
MMD-1983 | YGa2Co3 | 3 | 18 | hexagonal | P6/mmmÂ [191] | -0.349 | 0 (stable) | MP | 0.18 | 0.14 | . | . | . | . | . | . | DFT | mp-30557
MMD-1984 | Sc3Co2Ge3 | 4 | 32 | orthorhombic | CmcmÂ [63] | -0.734 | . | MP | 0 | 0 | . | . | . | . | . | . | DFT | mp-31191
MMD-1985 | Y(CoB)2 | 2 | 10 | tetragonal | I4/mmmÂ [139] | -0.583 | 0 (stable) | MP | 0 | 0 | . | . | . | . | . | . | DFT | mp-3515
MMD-1986 | TiCo2Si | 4 | 16 | cubic | Fm-3mÂ [225] | -0.665 | 0 (stable) | MP | 0.5 | 0.49 | . | . | . | . | . | . | DFT | mp-3657
MMD-1987 | CoAsS | 4 | 12 | monoclinic | P2_1/cÂ [14] | -0.25 | . | MP | 0 | 0 | . | . | . | . | . | . | DFT | mp-3699
MMD-1988 | ZrAlCo2 | 4 | 16 | cubic | Fm-3mÂ [225] | -0.523 | 0 (stable) | MP | 0.25 | 0.21 | a | . | . | . | 0 | . | DFT | mp-3909
MMD-1989 | Co2CuS4 | 8 | 56 | cubic | Fd-3mÂ [227] | -0.438 | 0 (stable) | MP | 0 | 0 | . | . | . | . | . | . | DFT | mp-3925
MMD-1990 | Zr2CoSi2 | 4 | 20 | monoclinic | C2/mÂ [12] | -0.907 | 0 (stable) | MP | 0 | 0 | . | . | . | . | . | . | DFT | mp-4022
MMD-1991 | Sc(CoSi)2 | 2 | 10 | tetragonal | I4/mmmÂ [139] | -0.79 | 0 (stable) | MP | 0 | 0 | . | . | . | . | . | . | DFT | mp-4131
MMD-1992 | Ga2CoS4 | 2 | 14 | tetragonal | I-4Â [82] | -0.528 | . | MP | 0.43 | 0.24 | . | . | . | . | . | . | DFT | mp-4152
MMD-1993 | Nb3Co4B7 | 4 | 56 | orthorhombic | CmcmÂ [63] | -0.618 | 0 (stable) | MP | 0 | 0 | . | . | . | . | . | . | DFT | mp-4212
MMD-1994 | YCoC2 | 2 | 8 | orthorhombic | Amm2Â [38] | -0.424 | 0 (stable) | MP | 0 | 0 | . | . | . | . | . | . | DFT | mp-4248
MMD-1995 | NbGaCo2 | 4 | 16 | cubic | Fm-3mÂ [225] | -0.316 | 0 (stable) | MP | 0.5 | 0.44 | . | . | . | . | . | . | DFT | mp-4364
MMD-1996 | TiCo2Ge | 4 | 16 | cubic | Fm-3mÂ [225] | -0.494 | 0 (stable) | MP | 0.5 | 0.47 | . | . | . | . | . | . | DFT | mp-4612
MMD-1997 | CoAsS | 4 | 12 | orthorhombic | Pca2_1Â [29] | -0.447 | 0 (stable) | MP | 0 | 0 | . | . | . | . | . | . | DFT | mp-4627
MMD-1998 | Y(CoGe)2 | 2 | 10 | tetragonal | I4/mmmÂ [139] | -0.606 | 0 (stable) | MP | 0 | 0 | . | . | . | . | . | . | DFT | mp-4908
MMD-1999 | ScCo3B2 | 1 | 6 | hexagonal | P6/mmmÂ [191] | -0.558 | 0 (stable) | MP | 0 | 0 | . | . | . | . | . | . | DFT | mp-4938
MMD-2000 | AlVCo2 | 4 | 16 | cubic | Fm-3mÂ [225] | -0.426 | 0 (stable) | MP | 0.5 | 0.49 | . | . | . | . | . | . | DFT | mp-4955
MMD-2001 | YCo3B2 | 1 | 6 | hexagonal | P6/mmmÂ [191] | -0.499 | 0 (stable) | MP | 0 | 0 | . | . | . | . | . | . | DFT | mp-5019
MMD-2002 | Ti3Co5B2 | 2 | 20 | tetragonal | P4/mbmÂ [127] | -0.564 | 0 (stable) | MP | 0 | 0 | . | . | . | . | . | . | DFT | mp-504617
MMD-2003 | Y4CoB13 | 2 | 36 | tetragonal | P4/mncÂ [128] | -0.483 | . | MP | 0 | 0 | . | . | . | . | . | . | DFT | mp-504861
MMD-2004 | YCo5P3 | 4 | 36 | orthorhombic | PnmaÂ [62] | -0.841 | 0 (stable) | MP | 0.15 | 0.14 | . | . | . | . | . | . | DFT | mp-505011
MMD-2005 | CoAsSe | 8 | 24 | orthorhombic | PbcaÂ [61] | -0.363 | 0 (stable) | MP | 0 | 0 | . | . | . | . | . | . | DFT | mp-505511
MMD-2006 | Al3(Co10B3)2 | 4 | 116 | cubic | Fm-3mÂ [225] | -0.294 | . | MP | 0.63 | 0.74 | . | . | . | . | . | . | DFT | mp-505537
MMD-2007 | Co2Mo4C | 16 | 112 | cubic | Fd-3mÂ [227] | -0.097 | . | MP | 0.14 | 0.12 | . | . | . | . | . | . | DFT | mp-505574
MMD-2008 | Nb3Co3C | 16 | 112 | cubic | Fd-3mÂ [227] | -0.316 | . | MP | 0.2 | 0.18 | . | . | . | . | . | . | DFT | mp-505601
MMD-2009 | Nb3Co2Si | 16 | 96 | cubic | Fd-3mÂ [227] | -0.393 | . | MP | 0 | 0 | . | . | . | . | . | . | DFT | mp-505627
MMD-2010 | Nb9Co4Ge | 4 | 56 | tetragonal | I4/mcmÂ [140] | -0.201 | . | MP | 0 | 0 | . | . | . | . | . | . | DFT | mp-505764
MMD-2011 | Sc3CoC4 | 2 | 16 | orthorhombic | ImmmÂ [71] | -0.528 | 0 (stable) | MP | 0 | 0 | . | . | . | . | . | . | DFT | mp-5075
MMD-2012 | Co2(GeSe)3 | 12 | 96 | trigonal | R-3Â [148] | -0.354 | 0 (stable) | MP | 0 | 0 | . | . | . | . | . | . | DFT | mp-5094
MMD-2013 | Y(CoSi)2 | 2 | 10 | tetragonal | I4/mmmÂ [139] | -0.832 | 0 (stable) | MP | 0 | 0 | . | . | . | . | . | . | DFT | mp-5129
MMD-2014 | NbAlCo2 | 4 | 16 | cubic | Fm-3mÂ [225] | -0.433 | 0 (stable) | MP | 0.5 | 0.44 | . | . | . | . | . | . | DFT | mp-5149
MMD-2015 | TiAlCo2 | 4 | 16 | cubic | Fm-3mÂ [225] | -0.615 | 0 (stable) | MP | 0.25 | 0.23 | . | . | . | . | . | . | DFT | mp-5407
MMD-2016 | Zr2(Co7B2)3 | 4 | 116 | cubic | Fm-3mÂ [225] | -0.29 | . | MP | 0.7 | 0.8 | . | . | . | . | . | . | DFT | mp-541854
MMD-2017 | Zr2(Co7B2)3 | 1 | 29 | cubic | Fm-3mÂ [225] | -0.29 | . | MP | 0.7 | 0.8 | . | . | . | . | . | . | DFT | mp-541854p
MMD-2018 | Nb6Co16Si7 | 4 | 116 | cubic | Fm-3mÂ [225] | -0.561 | 0 (stable) | MP | 0 | 0 | . | . | . | . | . | . | DFT | mp-541938
MMD-2019 | Co2Mo3N | 4 | 24 | cubic | P4_132Â [213] | -0.19 | 0 (stable) | MP | 0.34 | 0.32 | . | . | . | . | . | . | DFT | mp-542316
MMD-2020 | Sc5(Co2Si5)2 | 2 | 38 | tetragonal | P4/mbmÂ [127] | -0.742 | 0 (stable) | MP | 0 | 0 | . | . | . | . | . | . | DFT | mp-542493
MMD-2021 | Cr2(Co7B2)3 | 4 | 116 | cubic | Fm-3mÂ [225] | -0.183 | . | MP | 0.69 | 0.83 | . | . | . | . | . | . | DFT | mp-542727
MMD-2022 | Co21(B3Mo)2 | 4 | 116 | cubic | Fm-3mÂ [225] | -0.225 | 0 (stable) | MP | 0.65 | 0.76 | . | . | . | . | . | . | DFT | mp-542728
MMD-2023 | CoAsS | 2 | 6 | orthorhombic | Pmn2_1Â [31] | -0.447 | . | MP | 0 | 0 | . | . | . | . | . | . | DFT | mp-553946
MMD-2024 | CoCN2 | 2 | 8 | hexagonal | P6_3/mmcÂ [194] | 0.326 | . | MP | 0.42 | 0.49 | . | . | . | . | . | . | DFT | mp-567767
MMD-2025 | CrGaCo2 | 4 | 16 | cubic | Fm-3mÂ [225] | -0.103 | . | MP | 0.76 | 0.75 | . | . | . | . | . | . | DFT | mp-567981
MMD-2026 | Zr(CoSi)2 | 2 | 10 | tetragonal | I4/mmmÂ [139] | -0.814 | 0 (stable) | MP | 0 | 0 | . | . | . | . | . | . | DFT | mp-569344
MMD-2027 | Nb6Co16Ge7 | 4 | 116 | cubic | Fm-3mÂ [225] | -0.298 | 0 (stable) | MP | 0.01 | 0.01 | . | . | . | . | . | . | DFT | mp-580140
MMD-2028 | Y5GaCo5 | 4 | 44 | orthorhombic | CmcmÂ [63] | -0.281 | 0 (stable) | MP | 0 | 0 | . | . | . | . | . | . | DFT | mp-582751
MMD-2029 | CoAsS | 4 | 12 | orthorhombic | Pca2_1Â [29] | -0.149 | . | MP | 0 | 0 | . | . | . | . | . | . | DFT | mp-613314
MMD-2030 | ScCoC2 | 2 | 8 | tetragonal | P4/nmmÂ [129] | -0.398 | 0 (stable) | MP | 0 | 0 | . | . | . | . | . | . | DFT | mp-615314
MMD-2031 | ZrCo3B2 | 9 | 54 | trigonal | R-3mÂ [166] | -0.591 | 0 (stable) | MP | 0 | 0 | . | . | . | . | . | . | DFT | mp-618324
MMD-2032 | NbCrCo | 4 | 12 | cubic | F-43mÂ [216] | 0.819 | . | MP | 0.99 | 0.7 | . | . | . | . | . | . | DFT | mp-631299
MMD-2033 | Co2Mo4N | 16 | 112 | cubic | Fd-3mÂ [227] | -0.17 | 0 (stable) | MP | 0.03 | 0.02 | . | . | . | . | . | . | DFT | mp-644838
MMD-2034 | Zr6Co16Ge7 | 4 | 116 | cubic | Fm-3mÂ [225] | -0.468 | . | MP | 0 | 0 | . | . | . | . | . | . | DFT | mp-672654
MMD-2035 | Zr6Co16Si7 | 4 | 116 | cubic | Fm-3mÂ [225] | -0.675 | 0 (stable) | MP | 0.11 | 0.1 | . | . | . | . | . | . | DFT | mp-672680
MMD-2036 | Co(Mo3Se4)4 | 1 | 29 | triclinic | P1Â [1] | -0.495 | . | MP | 0.06 | 0.03 | . | . | . | . | . | . | DFT | mp-675208
MMD-2037 | Ti7Co3N10 | 2 | 40 | orthorhombic | Imm2Â [44] | -0.967 | . | MP | 0.14 | 0.18 | . | . | . | . | . | . | DFT | mp-675585
MMD-2038 | Cr2CoSe4 | 1 | 7 | triclinic | P-1Â [2] | 0.724 | . | MP | 0.74 | 0.43 | . | . | . | . | . | . | DFT | mp-676073
MMD-2039 | CoPS3 | 4 | 20 | monoclinic | C2/mÂ [12] | -0.228 | . | MP | 0.2 | 0.12 | . | . | . | . | . | . | DFT | mp-676437
MMD-2040 | Nb3CoS6 | 2 | 20 | hexagonal | P6_322Â [182] | -1.028 | 0 (stable) | MP | 0.05 | 0.04 | . | . | . | . | . | . | DFT | mp-7116
MMD-2041 | Co(MoS2)2 | 2 | 14 | monoclinic | C2/mÂ [12] | -0.625 | . | MP | 0.02 | 0.02 | . | . | . | . | . | . | DFT | mp-7923
MMD-2042 | ZrCoP | 4 | 12 | orthorhombic | PnmaÂ [62] | -1.167 | 0 (stable) | MP | 0 | 0 | . | . | . | . | . | . | DFT | mp-8418
MMD-2043 | ScAlCo2 | 4 | 16 | cubic | Fm-3mÂ [225] | -0.5 | 0 (stable) | MP | 0 | 0 | . | . | . | . | . | . | DFT | mp-862602
MMD-2044 | NbZnCo2 | 4 | 16 | cubic | Fm-3mÂ [225] | -0.181 | 0 (stable) | MP | 0.25 | 0.23 | . | . | . | . | . | . | DFT | mp-864857
MMD-2045 | VCo2Ge | 4 | 16 | cubic | Fm-3mÂ [225] | -0.231 | 0 (stable) | MP | 0.74 | 0.72 | . | . | . | . | . | . | DFT | mp-865465
MMD-2046 | TiZnCo2 | 4 | 16 | cubic | Fm-3mÂ [225] | -0.345 | 0 (stable) | MP | 0 | 0 | . | . | . | . | . | . | DFT | mp-865898
MMD-2047 | Ti2Co12P7 | 1 | 21 | hexagonal | P-6Â [174] | -0.722 | 0 (stable) | MP | 0.26 | 0.27 | . | . | . | . | . | . | DFT | mp-867373
MMD-2048 | ScGaCo2 | 4 | 16 | cubic | Fm-3mÂ [225] | -0.415 | 0 (stable) | MP | 0 | 0 | . | . | . | . | . | . | DFT | mp-867915
MMD-2049 | ZrCoAs | 4 | 12 | cubic | F-43mÂ [216] | -0.032 | . | MP | 0.41 | 0.24 | a | . | . | . | 0.27 | . | DFT | mp-961689
MMD-2050 | TiCoAs | 4 | 12 | cubic | F-43mÂ [216] | -0.123 | . | MP | 0.34 | 0.24 | . | . | . | . | . | . | DFT | mp-961700
MMD-2051 | Zr2Co12P7 | 1 | 21 | hexagonal | P-6Â [174] | -0.793 | 0 (stable) | MP | 0.25 | 0.25 | . | . | . | . | . | . | DFT | mp-972631
MMD-2052 | Nb4Co4Si7 | 4 | 60 | tetragonal | I4/mmmÂ [139] | -0.692 | 0 (stable) | MP | 0 | 0 | . | . | . | . | . | . | DFT | mp-984586
MMD-2053 | Sc3Co2Si3 | 4 | 32 | orthorhombic | CmcmÂ [63] | -0.836 | . | MP | 0 | 0 | . | . | . | . | . | . | DFT | mp-9901
MMD-2054 | Sc2CoSi2 | 4 | 20 | monoclinic | C2/mÂ [12] | -0.842 | 0 (stable) | MP | 0 | 0 | . | . | . | . | . | . | DFT | mp-9902
MMD-2055 | Ti2GaCo | 4 | 16 | cubic | F-43mÂ [216] | -0.259 | . | MP | 0.5 | 0.41 | . | . | . | . | . | . | DFT | mp-999054
MMD-2056 | Ti2CoSi | 4 | 16 | cubic | F-43mÂ [216] | -0.354 | . | MP | 0.75 | 0.64 | . | . | . | . | . | . | DFT | mp-999060
MMD-2057 | Ti2CoGe | 4 | 16 | cubic | F-43mÂ [216] | -0.262 | . | MP | 0.75 | 0.61 | . | . | . | . | . | . | DFT | mp-999067
MMD-2058 | Zn(CoS2)4 | 3 | 39 | trigonal | R-3mÂ [166] | -0.329 | . | MP | 0 | 0 | . | . | . | . | . | . | DFT | mvc-11131
MMD-2059 | Zn(CoS2)4 | 3 | 39 | trigonal | R-3mÂ [166] | -0.335 | . | MP | 0 | 0 | . | . | . | . | . | . | DFT | mvc-11285
MMD-2060 | ZnCo2S5 | 2 | 16 | orthorhombic | PmmnÂ [59] | -0.259 | . | MP | 0 | 0 | . | . | . | . | . | . | DFT | mvc-12859
MMD-2061 | Zn(CoN)2 | 1 | 5 | tetragonal | P-4m2Â [115] | 0.459 | . | MP | 0 | 0 | . | . | . | . | . | . | DFT | mvc-13747
MMD-2062 | Al(CoS2)2 | 8 | 56 | cubic | Fd-3mÂ [227] | -0.575 | . | MP | 0.02 | 0.01 | . | . | . | . | . | . | DFT | mvc-16726
MMD-2063 | Y(CoS2)2 | 4 | 28 | tetragonal | I4_1/amdÂ [141] | -0.715 | . | MP | 0.14 | 0.09 | . | . | . | . | . | . | DFT | mvc-16744
MMD-2064 | Y(CoS2)2 | 4 | 28 | orthorhombic | ImmaÂ [74] | -0.849 | . | MP | 0.14 | 0.09 | . | . | . | . | . | . | DFT | mvc-16778
MMD-2065 | Zn2CoN2 | 4 | 20 | monoclinic | C2/mÂ [12] | 0.233 | . | MP | 0.19 | 0.18 | . | . | . | . | . | . | DFT | mvc-2146
MMD-2066 | Zn(CoS2)2 | 8 | 56 | cubic | Fd-3mÂ [227] | -0.527 | . | MP | 0 | 0 | . | . | . | . | . | . | DFT | mvc-98
MMD-2067 | CrFe2Si | 4 | 16 | cubic | Fm-3mÂ [225] | -0.267 | . | MP | 0.5 | 0.53 | . | . | . | . | . | . | DFT | mp-1018068
MMD-2068 | Fe2SiS4 | 2 | 14 | trigonal | P-3m1Â [164] | -0.38 | . | MP | 0 | 0 | . | . | . | . | . | . | DFT | mp-1024054
MMD-2069 | Fe2SiS4 | 4 | 28 | monoclinic | P2/mÂ [10] | -0.284 | . | MP | 0 | 0 | . | . | . | . | . | . | DFT | mp-1024056
MMD-2070 | V2FeSe4 | 2 | 14 | monoclinic | C2/mÂ [12] | -0.572 | . | MP | 0.4 | 0.27 | . | . | . | . | . | . | DFT | mp-1025182
MMD-2071 | Al2FeS4 | 3 | 21 | trigonal | R3mÂ [160] | -0.762 | . | MP | 0.47 | 0.28 | c | 0.59 | . | . | . | . | DFT | mp-1025204
MMD-2072 | ZnFe3C | 1 | 5 | cubic | Pm-3mÂ [221] | -0.02 | . | MP | 0.82 | 0.89 | a | . | . | . | 0.01 | . | DFT | mp-10266
MMD-2073 | Al(FeS2)2 | 4 | 28 | orthorhombic | ImmaÂ [74] | -0.492 | . | MP | 0.71 | 0.5 | . | . | . | . | . | . | DFT | mp-1045438
MMD-2074 | Al2FeS4 | 3 | 21 | trigonal | R-3mÂ [166] | -0.789 | . | MP | 0 | 0 | . | . | . | . | . | . | DFT | mp-1078015
MMD-2075 | Ga2FeSe4 | 1 | 7 | tetragonal | P-42mÂ [111] | -0.446 | . | MP | 0.57 | 0.27 | ab plane | -10.89 | . | . | . | . | DFT | mp-1078053
MMD-2076 | V(FeSe2)2 | 2 | 14 | monoclinic | C2/mÂ [12] | -0.378 | . | MP | 0.89 | 0.58 | . | . | . | . | . | . | DFT | mp-1078113
MMD-2077 | Cr2FeS4 | 2 | 14 | monoclinic | C2/mÂ [12] | -0.582 | . | MP | 0.42 | 0.35 | . | . | . | . | . | . | DFT | mp-1078247
MMD-2078 | Fe(BMo)2 | 2 | 10 | tetragonal | P4/mbmÂ [127] | -0.453 | 0 (stable) | MP | 0.37 | 0.41 | . | . | . | . | . | . | DFT | mp-1078299
MMD-2079 | FeCu3S4 | 2 | 16 | tetragonal | I-42mÂ [121] | -0.296 | . | MP | 0.37 | 0.25 | . | . | . | . | . | . | DFT | mp-1078387
MMD-2080 | Ga2Fe2S5 | 1 | 9 | trigonal | P-3m1Â [164] | -0.415 | . | MP | 0.82 | 0.5 | c | 1.14 | . | . | . | . | DFT | mp-1079795
MMD-2081 | ScFeC2 | 2 | 8 | tetragonal | P4/nmmÂ [129] | -0.331 | . | MP | 0.23 | 0.26 | . | . | . | . | . | . | DFT | mp-1080113
MMD-2082 | TiFeP | 3 | 9 | hexagonal | P-62mÂ [189] | -1.039 | . | MP | 0 | 0 | . | . | . | . | . | . | DFT | mp-1080486
MMD-2083 | Zr6Ga2Fe | 1 | 9 | hexagonal | P-62mÂ [189] | -0.381 | 0 (stable) | MP | 0 | 0 | . | . | . | . | . | . | DFT | mp-1080526
MMD-2084 | NbFeB | 3 | 9 | hexagonal | P-62mÂ [189] | -0.571 | 0 (stable) | MP | 0.13 | 0.14 | . | . | . | . | . | . | DFT | mp-1080817
MMD-2085 | Nb2FeB2 | 2 | 10 | tetragonal | P4/mbmÂ [127] | -0.618 | . | MP | 0.29 | 0.3 | . | . | . | . | . | . | DFT | mp-1086660
MMD-2086 | Ti2FeSi | 4 | 16 | cubic | F-43mÂ [216] | -0.364 | . | MP | 0.5 | 0.43 | . | . | . | . | . | . | DFT | mp-1094030
MMD-2087 | VFeAs | 3 | 9 | hexagonal | P-62mÂ [189] | -0.313 | . | MP | 0.44 | 0.4 | . | . | . | . | . | . | DFT | mp-1095040
MMD-2088 | YFeGe2 | 4 | 16 | orthorhombic | CmcmÂ [63] | -0.47 | . | MP | 0.25 | 0.16 | . | . | . | . | . | . | DFT | mp-1095063
MMD-2089 | TiFeAs | 3 | 9 | hexagonal | P-62mÂ [189] | -0.664 | 0 (stable) | MP | 0.39 | 0.33 | . | . | . | . | . | . | DFT | mp-1095148
MMD-2090 | Fe11MoC4 | 1 | 16 | triclinic | P1Â [1] | 0.027 | . | MP | 1.16 | 1.38 | . | . | . | . | . | . | DFT | mp-1096767
MMD-2091 | Fe2SiS4 | 8 | 56 | cubic | Fd-3mÂ [227] | -0.315 | . | MP | 1.05 | 0.71 | . | . | . | . | . | . | DFT | mp-1096954
MMD-2092 | FeCuS2 | 3 | 12 | trigonal | R3mÂ [160] | -0.271 | . | MP | 0.24 | 0.19 | . | . | . | . | . | . | DFT | mp-1096975
MMD-2093 | Fe65(BN)6 | 1 | 77 | monoclinic | PmÂ [6] | -0.049 | . | MP | 1.97 | 1.95 | . | . | . | . | . | . | DFT | mp-1097708
MMD-2094 | TiFeP | 4 | 12 | orthorhombic | PnmaÂ [62] | -1.069 | 0 (stable) | MP | 0 | 0 | . | . | . | . | . | . | DFT | mp-1101870
MMD-2095 | FeAsSe | 4 | 12 | monoclinic | P2_1/cÂ [14] | -0.314 | 0 (stable) | MP | 0 | 0 | . | . | . | . | . | . | DFT | mp-1101894
MMD-2096 | FePS | 4 | 12 | monoclinic | P2_1/cÂ [14] | -0.545 | 0 (stable) | MP | 0 | 0 | . | . | . | . | . | . | DFT | mp-1101971
MMD-2097 | ZrFeSi | 4 | 12 | orthorhombic | PnmaÂ [62] | -0.772 | 0 (stable) | MP | 0 | 0 | . | . | . | . | . | . | DFT | mp-1102452
MMD-2098 | FeMoP | 4 | 12 | orthorhombic | PnmaÂ [62] | -0.6 | 0 (stable) | MP | 0 | 0 | . | . | . | . | . | . | DFT | mp-1102843
MMD-2099 | NbFeSi | 4 | 12 | orthorhombic | CmcmÂ [63] | -0.581 | . | MP | 0.26 | 0.22 | . | . | . | . | . | . | DFT | mp-1102925
MMD-2100 | NbFeP | 4 | 12 | orthorhombic | PnmaÂ [62] | -0.9 | 0 (stable) | MP | 0 | 0 | . | . | . | . | . | . | DFT | mp-1102980
MMD-2101 | FePSe | 4 | 12 | monoclinic | P2_1/cÂ [14] | -0.377 | . | MP | 0 | 0 | . | . | . | . | . | . | DFT | mp-1103067
MMD-2102 | Zr6Al2Fe | 1 | 9 | hexagonal | P-62mÂ [189] | -0.314 | . | MP | 0 | 0 | . | . | . | . | . | . | DFT | mp-11038
MMD-2103 | Zr(GaFe)6 | 2 | 26 | orthorhombic | ImmmÂ [71] | -0.299 | 0 (stable) | MP | 0.84 | 0.7 | . | . | . | . | . | . | DFT | mp-1103910
MMD-2104 | Fe(Mo3S4)2 | 3 | 45 | trigonal | R-3Â [148] | -0.593 | . | MP | 0.24 | 0.15 | . | . | . | . | . | . | DFT | mp-1103998
MMD-2105 | Fe(Mo3Se4)2 | 3 | 45 | trigonal | R-3Â [148] | -0.401 | . | MP | 0.24 | 0.14 | . | . | . | . | . | . | DFT | mp-1104529
MMD-2106 | Y(Fe2Si)2 | 2 | 14 | tetragonal | P4_2/mnmÂ [136] | -0.465 | . | MP | 0.55 | 0.47 | . | . | . | . | . | . | DFT | mp-1104575
MMD-2107 | Sc(Fe2Si)2 | 2 | 14 | tetragonal | P4_2/mnmÂ [136] | -0.493 | . | MP | 0.56 | 0.51 | . | . | . | . | . | . | DFT | mp-1104929
MMD-2108 | Zr(Fe2P)2 | 2 | 14 | tetragonal | P4_2/mnmÂ [136] | -0.712 | . | MP | 0.75 | 0.71 | . | . | . | . | . | . | DFT | mp-1105063
MMD-2109 | Zr3Fe2Si3 | 4 | 32 | orthorhombic | CmcmÂ [63] | -0.803 | . | MP | 0 | 0 | . | . | . | . | . | . | DFT | mp-1105799
MMD-2110 | Y4Ga12Fe | 2 | 34 | cubic | Im-3mÂ [229] | -0.532 | . | MP | 0.06 | 0.04 | . | . | . | . | . | . | DFT | mp-1106026
MMD-2111 | Sc(GaFe)6 | 2 | 26 | orthorhombic | ImmmÂ [71] | -0.309 | 0 (stable) | MP | 0.83 | 0.69 | . | . | . | . | . | . | DFT | mp-11438
MMD-2112 | AlFe2Ge | 4 | 16 | cubic | Fm-3mÂ [225] | -0.205 | . | MP | 0.07 | 0.07 | a | . | . | . | 0.05 | . | DFT | mp-1183187
MMD-2113 | MnV2Fe | 4 | 16 | cubic | Fm-3mÂ [225] | -0.199 | . | MP | 0.14 | 0.14 | . | . | . | . | . | . | DFT | mp-1186011
MMD-2114 | Y2Ga2Fe15 | 3 | 57 | trigonal | R-3mÂ [166] | -0.061 | . | MP | 1.53 | 1.31 | . | . | . | . | . | . | DFT | mp-1188725
MMD-2115 | Nb3FeSe6 | 2 | 20 | hexagonal | P6_322Â [182] | -0.776 | . | MP | 0.34 | 0.2 | . | . | . | . | . | . | DFT | mp-1190037
MMD-2116 | Al3Fe2Si | 16 | 96 | cubic | Fd-3mÂ [227] | -0.401 | 0 (stable) | MP | 0 | 0 | . | . | . | . | . | . | DFT | mp-1190708
MMD-2117 | Y2Fe17C3 | 3 | 66 | trigonal | R-3mÂ [166] | -0.106 | 0 (stable) | MP | 1.57 | 1.49 | . | . | . | . | . | . | DFT | mp-1190821
MMD-2118 | Nb4Fe4Si7 | 4 | 60 | tetragonal | I4/mmmÂ [139] | -0.619 | 0 (stable) | MP | 0.11 | 0.1 | . | . | . | . | . | . | DFT | mp-1192618
MMD-2119 | Ti2FeSe4 | 4 | 28 | trigonal | P-3m1Â [164] | -0.889 | . | MP | 0.33 | 0.2 | . | . | . | . | . | . | DFT | mp-1192831
MMD-2120 | Zr6Fe16Si7 | 4 | 116 | cubic | Fm-3mÂ [225] | -0.557 | 0 (stable) | MP | 0.18 | 0.16 | . | . | . | . | . | . | DFT | mp-1192960
MMD-2121 | Zr4Fe2N | 16 | 112 | cubic | Fd-3mÂ [227] | -0.647 | . | MP | 0.16 | 0.11 | . | . | . | . | . | . | DFT | mp-1193097
MMD-2122 | V3Fe3C | 16 | 112 | cubic | Fd-3mÂ [227] | -0.259 | . | MP | 0.08 | 0.09 | . | . | . | . | . | . | DFT | mp-1193313
MMD-2123 | Nb4FeSe8 | 2 | 26 | hexagonal | P6_3/mmcÂ [194] | -0.81 | 0 (stable) | MP | 0.26 | 0.15 | . | . | . | . | . | . | DFT | mp-1193638
MMD-2124 | Nb4FeS8 | 2 | 26 | hexagonal | P6_3/mmcÂ [194] | -1.058 | 0 (stable) | MP | 0 | 0 | . | . | . | . | . | . | DFT | mp-1193686
MMD-2125 | Zr3Fe3C | 16 | 112 | cubic | Fd-3mÂ [227] | -0.366 | . | MP | 0.35 | 0.28 | . | . | . | . | . | . | DFT | mp-1193698
MMD-2126 | Zr9FeMo4 | 2 | 28 | hexagonal | P6_3/mmcÂ [194] | -0.096 | . | MP | 0 | 0 | . | . | . | . | . | . | DFT | mp-1193832
MMD-2127 | Nb2FeS4 | 4 | 28 | orthorhombic | PnmaÂ [62] | -0.62 | . | MP | 0.57 | 0.39 | . | . | . | . | . | . | DFT | mp-1193958
MMD-2128 | NbFeSi2 | 12 | 48 | orthorhombic | PbamÂ [55] | -0.604 | 0 (stable) | MP | 0 | 0 | . | . | . | . | . | . | DFT | mp-1196167
MMD-2129 | Y2Al3Fe14 | 2 | 38 | hexagonal | P6_3/mmcÂ [194] | -0.13 | . | MP | 1.49 | 1.27 | . | . | . | . | . | . | DFT | mp-1196730
MMD-2130 | Y2Fe3Si5 | 4 | 40 | tetragonal | P4/mncÂ [128] | -0.701 | 0 (stable) | MP | 0 | 0 | . | . | . | . | . | . | DFT | mp-1197725
MMD-2131 | ScFeSi2 | 12 | 48 | orthorhombic | PbamÂ [55] | -0.683 | . | MP | 0 | 0 | . | . | . | . | . | . | DFT | mp-1199097
MMD-2132 | TiFeGe2 | 12 | 48 | orthorhombic | PbamÂ [55] | -0.422 | 0 (stable) | MP | 0.04 | 0.03 | . | . | . | . | . | . | DFT | mp-1199430
MMD-2133 | ZrFeSi2 | 24 | 96 | orthorhombic | CmceÂ [64] | -0.719 | . | MP | 0.1 | 0.08 | . | . | . | . | . | . | DFT | mp-1199521
MMD-2134 | Y2Ga3Fe14 | 2 | 38 | hexagonal | P6_3/mmcÂ [194] | -0.103 | . | MP | 1.53 | 1.29 | . | . | . | . | . | . | DFT | mp-1200648
MMD-2135 | ScFeGe2 | 12 | 48 | orthorhombic | PbamÂ [55] | -0.535 | 0 (stable) | MP | 0.25 | 0.18 | . | . | . | . | . | . | DFT | mp-1201682
MMD-2136 | Y2FeSi2 | 4 | 20 | monoclinic | C2/mÂ [12] | -0.722 | 0 (stable) | MP | 0 | 0 | . | . | . | . | . | . | DFT | mp-1205522
MMD-2137 | CrFeAs | 3 | 9 | hexagonal | P-62mÂ [189] | -0.083 | . | MP | 0.69 | 0.62 | . | . | . | . | . | . | DFT | mp-1206083
MMD-2138 | CrFe3N | 1 | 5 | cubic | Pm-3mÂ [221] | 0.176 | . | MP | 1.63 | 1.72 | . | . | . | . | . | . | DFT | mp-1206130
MMD-2139 | AlFe3B | 1 | 5 | cubic | Pm-3mÂ [221] | -0.15 | . | MP | 0.82 | 0.86 | a | . | . | . | 0.01 | . | DFT | mp-1206715
MMD-2140 | AlFe3N | 1 | 5 | cubic | Pm-3mÂ [221] | -0.248 | . | MP | 0 | 0 | . | . | . | . | . | . | DFT | mp-1206767
MMD-2141 | TiFe3N | 1 | 5 | cubic | Pm-3mÂ [221] | -0.269 | . | MP | 0.33 | 0.37 | . | . | . | . | . | . | DFT | mp-1206985
MMD-2142 | ZrFeAs | 4 | 12 | orthorhombic | PnmaÂ [62] | -0.764 | 0 (stable) | MP | 0.08 | 0.06 | . | . | . | . | . | . | DFT | mp-1207418
MMD-2143 | Zr6FeS2 | 4 | 36 | orthorhombic | PnnmÂ [58] | -0.821 | . | MP | 0 | 0 | . | . | . | . | . | . | DFT | mp-1207526
MMD-2144 | YFeB4 | 4 | 24 | orthorhombic | PbamÂ [55] | -0.62 | 0 (stable) | MP | 0 | 0 | . | . | . | . | . | . | DFT | mp-1207634
MMD-2145 | Y(FeB)2 | 2 | 10 | tetragonal | I4/mmmÂ [139] | -0.451 | 0 (stable) | MP | 0.25 | 0.24 | . | . | . | . | . | . | DFT | mp-12077
MMD-2146 | Y(AlFe2)4 | 2 | 26 | tetragonal | I4/mmmÂ [139] | -0.238 | . | MP | 1.18 | 1 | c | 0.54 | . | . | . | . | DFT | mp-1207708
MMD-2147 | Y2Fe17N3 | 2 | 44 | hexagonal | P6_3/mmcÂ [194] | -0.234 | . | MP | 1.77 | 1.67 | ab plane | -0.96 | . | . | . | . | DFT | mp-1207754
MMD-2148 | Y2Fe17C3 | 2 | 44 | hexagonal | P6_3/mmcÂ [194] | -0.107 | . | MP | 1.58 | 1.5 | . | . | . | . | . | . | DFT | mp-1207759
MMD-2149 | Y3Fe2Si3 | 4 | 32 | orthorhombic | CmcmÂ [63] | -0.679 | . | MP | 0 | 0 | . | . | . | . | . | . | DFT | mp-1207786
MMD-2150 | Y2Cr2Fe15 | 2 | 38 | hexagonal | P6_3/mmcÂ [194] | -0.003 | . | MP | 1.36 | 1.19 | . | . | . | . | . | . | DFT | mp-1207800
MMD-2151 | Y(Fe2Ge)2 | 2 | 14 | orthorhombic | PnnmÂ [58] | -0.327 | . | MP | 1.16 | 0.91 | . | . | . | . | . | . | DFT | mp-1207830
MMD-2152 | Y(Fe2Ge)2 | 2 | 14 | tetragonal | P4_2/mnmÂ [136] | -0.296 | . | MP | 1.14 | 0.89 | . | . | . | . | . | . | DFT | mp-1207910
MMD-2153 | Y2Fe14C | 4 | 68 | tetragonal | P4_2/mnmÂ [136] | -0.084 | 0 (stable) | MP | 1.75 | 1.56 | . | . | . | . | . | . | DFT | mp-1207957
MMD-2154 | Ti4FeSe8 | 2 | 26 | monoclinic | C2/mÂ [12] | -1.019 | . | MP | 0.2 | 0.11 | . | . | . | . | . | . | DFT | mp-1208241
MMD-2155 | Ti6Al16Fe7 | 4 | 116 | cubic | Fm-3mÂ [225] | -0.379 | . | MP | 0.19 | 0.15 | . | . | . | . | . | . | DFT | mp-1208277
MMD-2156 | TiFeGe | 12 | 36 | orthorhombic | Ima2Â [46] | -0.541 | 0 (stable) | MP | 0.03 | 0.03 | . | . | . | . | . | . | DFT | mp-1208403
MMD-2157 | NbFeSi | 4 | 12 | orthorhombic | PnmaÂ [62] | -0.616 | 0 (stable) | MP | 0.25 | 0.21 | . | . | . | . | . | . | DFT | mp-1209887
MMD-2158 | NbFeSe5 | 2 | 14 | monoclinic | P2_1/mÂ [11] | -0.475 | . | MP | 0.31 | 0.16 | . | . | . | . | . | . | DFT | mp-1209948
MMD-2159 | GaFe3N | 1 | 5 | cubic | Pm-3mÂ [221] | -0.145 | . | MP | 0.96 | 1.07 | a | . | . | . | 0 | . | DFT | mp-1212637
MMD-2160 | Fe5SiC | 8 | 56 | orthorhombic | Cmc2_1Â [36] | -0.178 | . | MP | 1.33 | 1.48 | . | . | . | . | . | . | DFT | mp-1212719
MMD-2161 | ZrNbFe4 | 4 | 24 | cubic | F-43mÂ [216] | -0.207 | . | MP | 0.96 | 0.8 | . | . | . | . | . | . | DFT | mp-1215224
MMD-2162 | ZrFe4Si | 4 | 24 | cubic | F-43mÂ [216] | -0.202 | . | MP | 1.06 | 0.99 | . | . | . | . | . | . | DFT | mp-1215254
MMD-2163 | ZrNbFe4 | 2 | 12 | trigonal | P-3m1Â [164] | -0.202 | . | MP | 0.99 | 0.82 | . | . | . | . | . | . | DFT | mp-1215290
MMD-2164 | ZrTiFe4 | 2 | 12 | trigonal | P-3m1Â [164] | -0.281 | . | MP | 0.97 | 0.82 | . | . | . | . | . | . | DFT | mp-1215291
MMD-2165 | ZrCrFe | 8 | 24 | orthorhombic | Amm2Â [38] | -0.148 | . | MP | 0.35 | 0.28 | . | . | . | . | . | . | DFT | mp-1215295
MMD-2166 | ZrAlFe4 | 4 | 24 | cubic | F-43mÂ [216] | -0.305 | . | MP | 0.98 | 0.88 | . | . | . | . | . | . | DFT | mp-1215319
MMD-2167 | Zr4FeSe8 | 2 | 26 | monoclinic | C2/mÂ [12] | -1.198 | . | MP | 0.23 | 0.11 | . | . | . | . | . | . | DFT | mp-1215397
MMD-2168 | Zn2FeS3 | 1 | 6 | trigonal | P3m1Â [156] | -0.583 | . | MP | 0.66 | 0.38 | c | 0.8 | . | . | . | . | DFT | mp-1215436
MMD-2169 | ZnFeS2 | 3 | 12 | trigonal | R3mÂ [160] | -0.468 | . | MP | 0.98 | 0.57 | c | 1.43 | . | . | . | . | DFT | mp-1215469
MMD-2170 | Zr2V3Fe | 3 | 18 | trigonal | R-3mÂ [166] | -0.145 | . | MP | 0 | 0 | . | . | . | . | . | . | DFT | mp-1215479
MMD-2171 | Zn3FeS4 | 3 | 24 | trigonal | R3mÂ [160] | -0.642 | . | MP | 0.49 | 0.29 | . | . | . | . | . | . | DFT | mp-1215502
MMD-2172 | Zn4FeS5 | 3 | 30 | trigonal | R3mÂ [160] | -0.677 | . | MP | 0.4 | 0.23 | . | . | . | . | . | . | DFT | mp-1215515
MMD-2173 | Zn2FeS3 | 2 | 12 | orthorhombic | Imm2Â [44] | -0.587 | . | MP | 0.67 | 0.39 | . | . | . | . | . | . | DFT | mp-1215530
MMD-2174 | Zn4FeSe5 | 3 | 30 | trigonal | R3mÂ [160] | -0.556 | . | MP | 0.39 | 0.2 | . | . | . | . | . | . | DFT | mp-1215532
MMD-2175 | Zr2AlFe3 | 3 | 18 | trigonal | R-3mÂ [166] | -0.387 | . | MP | 0.61 | 0.47 | . | . | . | . | . | . | DFT | mp-1215552
MMD-2176 | Zr2AlFe3 | 2 | 12 | hexagonal | P6_3/mmcÂ [194] | -0.403 | 0 (stable) | MP | 0.58 | 0.45 | . | . | . | . | . | . | DFT | mp-1215595
MMD-2177 | Zn2FeS3 | 6 | 36 | trigonal | R3Â [146] | -0.585 | . | MP | 0.67 | 0.39 | . | . | . | . | . | . | DFT | mp-1215640
MMD-2178 | Zr2CrFe3 | 2 | 12 | hexagonal | P6_3/mmcÂ [194] | -0.205 | . | MP | 0.57 | 0.46 | . | . | . | . | . | . | DFT | mp-1215662
MMD-2179 | Zr2CrFe3 | 4 | 24 | orthorhombic | Amm2Â [38] | -0.213 | . | MP | 0.69 | 0.54 | . | . | . | . | . | . | DFT | mp-1215712
MMD-2180 | Zr3AlFe8 | 3 | 36 | trigonal | R3mÂ [160] | -0.307 | 0 (stable) | MP | 1.04 | 0.86 | . | . | . | . | . | . | DFT | mp-1215720
MMD-2181 | Zr(AlFe)6 | 2 | 26 | orthorhombic | ImmmÂ [71] | -0.406 | 0 (stable) | MP | 0.77 | 0.66 | . | . | . | . | . | . | DFT | mp-1215723
MMD-2182 | Zr3Fe8Si | 3 | 36 | trigonal | R3mÂ [160] | -0.265 | . | MP | 1.1 | 0.92 | . | . | . | . | . | . | DFT | mp-1215750
MMD-2183 | Zr2Cr3Fe | 4 | 24 | orthorhombic | Amm2Â [38] | -0.087 | . | MP | 0.14 | 0.11 | . | . | . | . | . | . | DFT | mp-1215757
MMD-2184 | Zr3(V2Fe)2 | 2 | 18 | triclinic | P-1Â [2] | -0.168 | . | MP | 0.05 | 0.03 | . | . | . | . | . | . | DFT | mp-1215874
MMD-2185 | YAlFe | 4 | 12 | orthorhombic | ImmaÂ [74] | -0.305 | . | MP | 0.55 | 0.35 | . | . | . | . | . | . | DFT | mp-1215937
MMD-2186 | YScFe4 | 4 | 24 | cubic | F-43mÂ [216] | -0.166 | . | MP | 0.98 | 0.76 | . | . | . | . | . | . | DFT | mp-1215942
MMD-2187 | YFeCu | 4 | 12 | orthorhombic | ImmaÂ [74] | -0.053 | . | MP | 0.43 | 0.31 | . | . | . | . | . | . | DFT | mp-1215980
MMD-2188 | Y2AlFe3 | 3 | 18 | trigonal | R-3mÂ [166] | -0.18 | . | MP | 0.68 | 0.47 | . | . | . | . | . | . | DFT | mp-1216110
MMD-2189 | Y2Al3Fe | 3 | 18 | trigonal | R-3mÂ [166] | -0.415 | . | MP | 0.32 | 0.2 | . | . | . | . | . | . | DFT | mp-1216123
MMD-2190 | Y2Fe4Si9 | 1 | 15 | trigonal | P-3m1Â [164] | -0.345 | . | MP | 0 | 0 | . | . | . | . | . | . | DFT | mp-1216145
MMD-2191 | Y2Fe17C2 | 2 | 42 | monoclinic | C2/mÂ [12] | -0.082 | . | MP | 1.72 | 1.57 | . | . | . | . | . | . | DFT | mp-1216161
MMD-2192 | Y4FeS7 | 2 | 24 | monoclinic | CmÂ [8] | -1.741 | . | MP | 0.33 | 0.18 | . | . | . | . | . | . | DFT | mp-1216175
MMD-2193 | Y(Fe5Si)2 | 2 | 26 | orthorhombic | ImmmÂ [71] | -0.252 | . | MP | 1.56 | 1.43 | . | . | . | . | . | . | DFT | mp-1216179
MMD-2194 | Y4Fe34C3 | 1 | 41 | triclinic | P-1Â [2] | -0.066 | . | MP | 1.79 | 1.61 | . | . | . | . | . | . | DFT | mp-1216228
MMD-2195 | Y2Fe17C | 2 | 40 | monoclinic | C2/mÂ [12] | -0.051 | . | MP | 1.87 | 1.66 | . | . | . | . | . | . | DFT | mp-1216258
MMD-2196 | VFe3Si4 | 3 | 24 | trigonal | R3Â [146] | -0.451 | . | MP | 0 | 0 | . | . | . | . | . | . | DFT | mp-1216327
MMD-2197 | VCrFe2 | 2 | 8 | orthorhombic | Cmm2Â [35] | -0.036 | . | MP | 0.91 | 0.9 | . | . | . | . | . | . | DFT | mp-1216349
MMD-2198 | Y2Fe17C | 4 | 80 | orthorhombic | Amm2Â [38] | -0.051 | . | MP | 1.88 | 1.66 | . | . | . | . | . | . | DFT | mp-1216410
MMD-2199 | V5Fe5Si6 | 2 | 32 | orthorhombic | Amm2Â [38] | -0.475 | . | MP | 0.42 | 0.4 | . | . | . | . | . | . | DFT | mp-1216470
MMD-2200 | Y4Fe29Si5 | 1 | 38 | triclinic | P-1Â [2] | -0.125 | . | MP | 1.49 | 1.3 | . | . | . | . | . | . | DFT | mp-1216484
MMD-2201 | V3FeS6 | 3 | 30 | trigonal | R-3Â [148] | -0.834 | . | MP | 0.01 | 0.01 | . | . | . | . | . | . | DFT | mp-1216499
MMD-2202 | V9Ga4Fe3 | 1 | 16 | monoclinic | PmÂ [6] | -0.216 | 0 (stable) | MP | 0 | 0 | . | . | . | . | . | . | DFT | mp-1216513
MMD-2203 | V2Cr2Fe | 4 | 20 | orthorhombic | Fmm2Â [42] | -0.028 | . | MP | 0.3 | 0.28 | . | . | . | . | . | . | DFT | mp-1216576
MMD-2204 | V2FeSi | 4 | 16 | orthorhombic | Ama2Â [40] | -0.475 | 0 (stable) | MP | 0 | 0 | . | . | . | . | . | . | DFT | mp-1216581
MMD-2205 | V2FeSe4 | 2 | 14 | monoclinic | CmÂ [8] | -0.552 | . | MP | 0.7 | 0.45 | . | . | . | . | . | . | DFT | mp-1216659
MMD-2206 | V(FeS2)2 | 2 | 14 | monoclinic | CmÂ [8] | -0.63 | . | MP | 0.19 | 0.16 | . | . | . | . | . | . | DFT | mp-1216724
MMD-2207 | V2GaFe | 2 | 8 | orthorhombic | Cmm2Â [35] | -0.083 | . | MP | 0.41 | 0.37 | . | . | . | . | . | . | DFT | mp-1216782
MMD-2208 | V(FeSe2)2 | 2 | 14 | monoclinic | CmÂ [8] | -0.403 | . | MP | 0.59 | 0.4 | . | . | . | . | . | . | DFT | mp-1216826
MMD-2209 | TiNbFe4 | 2 | 12 | trigonal | P-3m1Â [164] | -0.214 | . | MP | 0.66 | 0.6 | . | . | . | . | . | . | DFT | mp-1216848
MMD-2210 | V11FeB8 | 1 | 20 | monoclinic | P2/mÂ [10] | -0.705 | . | MP | 0.07 | 0.09 | . | . | . | . | . | . | DFT | mp-1216907
MMD-2211 | V2FeGe | 4 | 16 | orthorhombic | Ama2Â [40] | -0.296 | 0 (stable) | MP | 0 | 0 | . | . | . | . | . | . | DFT | mp-1216977
MMD-2212 | Ti2FeCu | 1 | 4 | tetragonal | P4/mmmÂ [123] | -0.222 | . | MP | 0 | 0 | . | . | . | . | . | . | DFT | mp-1217096
MMD-2213 | Ti4Fe2P3 | 2 | 18 | orthorhombic | Amm2Â [38] | -1.029 | . | MP | 0 | 0 | . | . | . | . | . | . | DFT | mp-1217126
MMD-2214 | Ti3FeS6 | 3 | 30 | trigonal | R-3Â [148] | -1.209 | . | MP | 0 | 0 | . | . | . | . | . | . | DFT | mp-1217178
MMD-2215 | Ti3Fe5P4 | 1 | 12 | monoclinic | PmÂ [6] | -0.917 | 0 (stable) | MP | 0 | 0 | . | . | . | . | . | . | DFT | mp-1217193
MMD-2216 | Ti(FeSe2)2 | 2 | 14 | monoclinic | CmÂ [8] | -0.558 | . | MP | 0.56 | 0.37 | . | . | . | . | . | . | DFT | mp-1217350
MMD-2217 | Sc4FeSi7 | 1 | 12 | orthorhombic | Pmm2Â [25] | -0.453 | . | MP | 0.09 | 0.06 | . | . | . | . | . | . | DFT | mp-1219407
MMD-2218 | Sc2Fe3Si | 4 | 24 | orthorhombic | Amm2Â [38] | -0.445 | . | MP | 0.59 | 0.48 | . | . | . | . | . | . | DFT | mp-1219437
MMD-2219 | Sc(AlFe)6 | 2 | 26 | orthorhombic | ImmmÂ [71] | -0.402 | 0 (stable) | MP | 0.75 | 0.64 | . | . | . | . | . | . | DFT | mp-1219472
MMD-2220 | Sc(Fe5Si)2 | 2 | 26 | orthorhombic | ImmmÂ [71] | -0.256 | . | MP | 1.54 | 1.46 | . | . | . | . | . | . | DFT | mp-1219497
MMD-2221 | Sc3(Ga4Fe5)4 | 2 | 78 | monoclinic | CmÂ [8] | -0.264 | . | MP | 0.96 | 0.8 | . | . | . | . | . | . | DFT | mp-1219537
MMD-2222 | Sc(TiFe3)2 | 4 | 36 | trigonal | P3m1Â [156] | -0.281 | . | MP | 0.93 | 0.81 | . | . | . | . | . | . | DFT | mp-1220247
MMD-2223 | NbAlFe4 | 2 | 12 | trigonal | P-3m1Â [164] | -0.181 | . | MP | 0.89 | 0.81 | . | . | . | . | . | . | DFT | mp-1220454
MMD-2224 | Nb4Fe3Si5 | 2 | 24 | orthorhombic | Amm2Â [38] | -0.571 | . | MP | 0.24 | 0.21 | . | . | . | . | . | . | DFT | mp-1220469
MMD-2225 | NbFe4Si | 2 | 12 | trigonal | P-3m1Â [164] | -0.085 | . | MP | 0.89 | 0.83 | . | . | . | . | . | . | DFT | mp-1220510
MMD-2226 | Nb4FeS8 | 2 | 26 | monoclinic | C2/mÂ [12] | -1.035 | . | MP | 0 | 0 | . | . | . | . | . | . | DFT | mp-1220569
MMD-2227 | Nb3AlFe8 | 1 | 12 | trigonal | P3m1Â [156] | -0.19 | . | MP | 0.75 | 0.68 | . | . | . | . | . | . | DFT | mp-1220667
MMD-2228 | Nb3FeSe10 | 1 | 14 | monoclinic | PmÂ [6] | -0.632 | . | MP | 0 | 0 | . | . | . | . | . | . | DFT | mp-1220711
MMD-2229 | Nb2FeS4 | 1 | 7 | trigonal | P-3m1Â [164] | -0.907 | . | MP | 0 | 0 | . | . | . | . | . | . | DFT | mp-1220734
MMD-2230 | Nb3Fe8Si | 1 | 12 | trigonal | P3m1Â [156] | -0.15 | . | MP | 0.82 | 0.75 | . | . | . | . | . | . | DFT | mp-1220756
MMD-2231 | Fe2CuS3 | 1 | 6 | trigonal | P3m1Â [156] | -0.235 | . | MP | 1.05 | 0.68 | c | 0.41 | . | . | . | . | DFT | mp-1224687
MMD-2232 | Fe2AsP | 2 | 8 | orthorhombic | Pmc2_1Â [26] | -0.355 | . | MP | 0.23 | 0.22 | a | -0.15 | 0.45 | 0.6 | . | . | DFT | mp-1224707
MMD-2233 | Fe23(BC)3 | 3 | 87 | trigonal | R3mÂ [160] | -0.079 | . | MP | 1.65 | 1.91 | . | . | . | . | . | . | DFT | mp-1224758
MMD-2234 | FeSiMo | 8 | 24 | orthorhombic | Amm2Â [38] | -0.31 | . | MP | 0.29 | 0.27 | . | . | . | . | . | . | DFT | mp-1224897
MMD-2235 | FeSiMo | 8 | 24 | orthorhombic | Amm2Â [38] | -0.327 | . | MP | 0.24 | 0.22 | . | . | . | . | . | . | DFT | mp-1224916
MMD-2236 | GaFe7N2 | 4 | 40 | cubic | Fm-3mÂ [225] | -0.062 | . | MP | 1.11 | 1.27 | <111> | . | . | . | 0 | . | DFT | mp-1224930
MMD-2237 | Ga2Fe6C | 1 | 9 | tetragonal | P4/mmmÂ [123] | -0.099 | . | MP | 1.14 | 1.18 | ab plane | -0.11 | . | . | . | . | DFT | mp-1224932
MMD-2238 | FeCuS2 | 1 | 4 | tetragonal | P-4m2Â [115] | -0.121 | . | MP | 0.65 | 0.43 | . | . | . | . | . | . | DFT | mp-1224949
MMD-2239 | FeCu3S8 | 3 | 36 | trigonal | R-3Â [148] | -0.197 | . | MP | 0 | 0 | . | . | . | . | . | . | DFT | mp-1224980
MMD-2240 | Fe2CuS3 | 4 | 24 | triclinic | P1Â [1] | -0.262 | . | MP | 0.24 | 0.2 | . | . | . | . | . | . | DFT | mp-1225005
MMD-2241 | FeMo3As4 | 1 | 8 | monoclinic | PmÂ [6] | -0.182 | . | MP | 0.37 | 0.27 | . | . | . | . | . | . | DFT | mp-1225013
MMD-2242 | Fe3Mo5N8 | 2 | 32 | monoclinic | C2/mÂ [12] | -0.271 | . | MP | 0.49 | 0.59 | . | . | . | . | . | . | DFT | mp-1225023
MMD-2243 | Fe6BC | 2 | 16 | orthorhombic | Pmc2_1Â [26] | -0.091 | . | MP | 1.46 | 1.76 | c | 0.17 | 0.4 | 0.23 | . | . | DFT | mp-1225026
MMD-2244 | Fe6Ge2N | 1 | 9 | tetragonal | P4/mmmÂ [123] | -0.046 | . | MP | 0.99 | 1.03 | . | . | . | . | . | . | DFT | mp-1225101
MMD-2245 | Fe3CuAs2 | 1 | 6 | tetragonal | P-4m2Â [115] | 0.062 | . | MP | 1.11 | 0.97 | c | 0.46 | . | . | . | . | DFT | mp-1225133
MMD-2246 | Fe2SeS | 1 | 4 | hexagonal | P-6m2Â [187] | -0.113 | . | MP | 0.96 | 0.78 | c | 1.5 | . | . | . | . | DFT | mp-1225163
MMD-2247 | Fe12Ge3As2 | 3 | 51 | trigonal | R32Â [155] | -0.048 | . | MP | 1.49 | 1.36 | . | . | . | . | . | . | DFT | mp-1225179
MMD-2248 | Fe3(Se2S)2 | 2 | 18 | monoclinic | PmÂ [6] | -0.384 | . | MP | 0 | 0 | . | . | . | . | . | . | DFT | mp-1225204
MMD-2249 | GaFe19N5 | 1 | 25 | tetragonal | P4/mÂ [83] | -0.055 | . | MP | 1.71 | 1.88 | ab plane | -0.28 | . | . | . | . | DFT | mp-1225232
MMD-2250 | Fe9BP2 | 4 | 48 | triclinic | P1Â [1] | -0.298 | . | MP | 1.45 | 1.58 | . | . | . | . | . | . | DFT | mp-1225248
MMD-2251 | Fe4Mo2N | 8 | 56 | tetragonal | I-4m2Â [119] | -0.075 | . | MP | 0.91 | 0.92 | . | . | . | . | . | . | DFT | mp-1225260
MMD-2252 | Fe(Mo3Se4)2 | 1 | 15 | triclinic | P1Â [1] | -0.474 | . | MP | 0.26 | 0.14 | . | . | . | . | . | . | DFT | mp-1225290
MMD-2253 | Cr(FeAs3)2 | 2 | 18 | monoclinic | P2/mÂ [10] | -0.192 | . | MP | 0.22 | 0.16 | . | . | . | . | . | . | DFT | mp-1226104
MMD-2254 | CrFe3As2 | 1 | 6 | tetragonal | P-4m2Â [115] | -0.022 | . | MP | 1.39 | 1.19 | . | . | . | . | . | . | DFT | mp-1226210
MMD-2255 | CrFe3B2 | 4 | 24 | orthorhombic | Fmm2Â [42] | -0.294 | . | MP | 0.75 | 0.96 | . | . | . | . | . | . | DFT | mp-1226213
MMD-2256 | CrGaFe2 | 2 | 8 | orthorhombic | Cmm2Â [35] | 0.078 | . | MP | 1.05 | 0.99 | . | . | . | . | . | . | DFT | mp-1226220
MMD-2257 | CrFeAs4 | 1 | 6 | monoclinic | P2/mÂ [10] | -0.168 | . | MP | 0.33 | 0.24 | . | . | . | . | . | . | DFT | mp-1226236
MMD-2258 | CrFeS2 | 1 | 4 | trigonal | P-3m1Â [164] | -0.37 | . | MP | 0.23 | 0.21 | . | . | . | . | . | . | DFT | mp-1226240
MMD-2259 | CrFeP2 | 2 | 8 | orthorhombic | Pmc2_1Â [26] | -0.562 | . | MP | 0.49 | 0.48 | . | . | . | . | . | . | DFT | mp-1226245
MMD-2260 | CrFeSi2 | 2 | 8 | monoclinic | P2_1Â [4] | -0.387 | . | MP | 0.29 | 0.3 | . | . | . | . | . | . | DFT | mp-1226256
MMD-2261 | CrFeAs2 | 2 | 8 | orthorhombic | Pmn2_1Â [31] | -0.187 | 0 (stable) | MP | 0.77 | 0.62 | . | . | . | . | . | . | DFT | mp-1226258
MMD-2262 | CrFeB2 | 2 | 8 | orthorhombic | Pmc2_1Â [26] | -0.424 | . | MP | 0.52 | 0.73 | . | . | . | . | . | . | DFT | mp-1226310
MMD-2263 | CrFeS4 | 4 | 24 | orthorhombic | ImmaÂ [74] | -0.24 | . | MP | 0.48 | 0.3 | . | . | . | . | . | . | DFT | mp-1226336
MMD-2264 | Cr9FeB6 | 2 | 32 | tetragonal | I4/mÂ [87] | -0.42 | . | MP | 0.07 | 0.08 | . | . | . | . | . | . | DFT | mp-1226337
MMD-2265 | CrFeGe2 | 2 | 8 | monoclinic | P2_1Â [4] | -0.03 | . | MP | 0.51 | 0.45 | . | . | . | . | . | . | DFT | mp-1226385
MMD-2266 | Fe46(BC3)3 | 1 | 58 | triclinic | P1Â [1] | -0.03 | . | MP | 1.64 | 1.91 | . | . | . | . | . | . | DFT | mp-1226402
MMD-2267 | Cr12Fe3S20 | 1 | 35 | triclinic | P-1Â [2] | -0.604 | . | MP | 0.57 | 0.46 | . | . | . | . | . | . | DFT | mp-1226707
MMD-2268 | Cr23Ga26Fe3 | 1 | 52 | triclinic | P1Â [1] | -0.001 | . | MP | 0.17 | 0.14 | . | . | . | . | . | . | DFT | mp-1227222
MMD-2269 | Al3FeSi2 | 4 | 24 | tetragonal | I4cmÂ [108] | -0.234 | . | MP | 0 | 0 | . | . | . | . | . | . | DFT | mp-1228467
MMD-2270 | Al37(Fe6Cu)2 | 2 | 102 | monoclinic | CmÂ [8] | -0.326 | 0 (stable) | MP | 0 | 0 | . | . | . | . | . | . | DFT | mp-1228719
MMD-2271 | AlVFe2 | 4 | 16 | cubic | F-43mÂ [216] | -0.144 | . | MP | 0.88 | 0.82 | a | . | . | . | 0.07 | . | DFT | mp-1228804
MMD-2272 | AlVFe2 | 1 | 4 | tetragonal | P4/mmmÂ [123] | -0.386 | . | MP | 0 | 0 | . | . | . | . | . | . | DFT | mp-1228816
MMD-2273 | AlCrFe2 | 1 | 4 | tetragonal | P4/mmmÂ [123] | -0.168 | . | MP | 0.24 | 0.25 | . | . | . | . | . | . | DFT | mp-1228906
MMD-2274 | Al53Fe17Si12 | 1 | 82 | triclinic | P-1Â [2] | -0.311 | 0 (stable) | MP | 0 | 0 | . | . | . | . | . | . | DFT | mp-1229054
MMD-2275 | Al79(Fe13Si9)2 | 1 | 123 | triclinic | P-1Â [2] | -0.315 | 0 (stable) | MP | 0 | 0 | . | . | . | . | . | . | DFT | mp-1229249
MMD-2276 | Fe7GeN6 | 4 | 56 | orthorhombic | PbcnÂ [60] | 0.182 | . | MP | 0.12 | 0.15 | . | . | . | . | . | . | DFT | mp-1245330
MMD-2277 | Ga2FeN3 | 4 | 24 | orthorhombic | Cmc2_1Â [36] | -0.083 | . | MP | 0.8 | 0.79 | b | 0.65 | -1 | -1.64 | . | . | DFT | mp-1245395
MMD-2278 | YFeN2 | 16 | 64 | orthorhombic | PbcaÂ [61] | -0.633 | . | MP | 0.01 | 0 | . | . | . | . | . | . | DFT | mp-1245408
MMD-2279 | Al2FeN3 | 4 | 24 | orthorhombic | Cmc2_1Â [36] | -0.742 | . | MP | 0.83 | 0.87 | b | 0.59 | -0.05 | -0.64 | . | . | DFT | mp-1245423
MMD-2280 | Fe4Se3N2 | 4 | 36 | orthorhombic | PnmaÂ [62] | -0.016 | . | MP | 0.24 | 0.21 | . | . | . | . | . | . | DFT | mp-1245425
MMD-2281 | GaFeN2 | 16 | 64 | orthorhombic | PbcaÂ [61] | 0.084 | . | MP | 0.41 | 0.41 | . | . | . | . | . | . | DFT | mp-1245433
MMD-2282 | GaFe2N3 | 4 | 24 | orthorhombic | Cmc2_1Â [36] | 0.063 | . | MP | 0 | 0 | . | . | . | . | . | . | DFT | mp-1245459
MMD-2283 | CrFe2N3 | 8 | 48 | monoclinic | C2/cÂ [15] | 0.03 | . | MP | 0.2 | 0.26 | . | . | . | . | . | . | DFT | mp-1245478
MMD-2284 | CrFe2N3 | 4 | 24 | orthorhombic | Cmc2_1Â [36] | -0.157 | . | MP | 0.16 | 0.2 | . | . | . | . | . | . | DFT | mp-1245504
MMD-2285 | Cr2Fe9N8 | 2 | 38 | monoclinic | C2/mÂ [12] | 0.099 | . | MP | 0.39 | 0.48 | . | . | . | . | . | . | DFT | mp-1245508
MMD-2286 | FeC2N3 | 8 | 48 | monoclinic | C2/cÂ [15] | 0.394 | . | MP | 0.67 | 0.71 | . | . | . | . | . | . | DFT | mp-1245528
MMD-2287 | FeSiN2 | 4 | 16 | monoclinic | P2_1/cÂ [14] | -0.208 | . | MP | 0.45 | 0.55 | . | . | . | . | . | . | DFT | mp-1245541
MMD-2288 | TiFeN2 | 4 | 16 | orthorhombic | PnmaÂ [62] | -0.773 | . | MP | 0.34 | 0.39 | . | . | . | . | . | . | DFT | mp-1245552
MMD-2289 | Fe5(GeN3)2 | 4 | 52 | monoclinic | C2/cÂ [15] | 0.211 | . | MP | 0 | 0 | . | . | . | . | . | . | DFT | mp-1245621
MMD-2290 | AlFeN2 | 4 | 16 | tetragonal | I-42dÂ [122] | -0.448 | . | MP | 0 | 0 | . | . | . | . | . | . | DFT | mp-1245631
MMD-2291 | AlFeN2 | 4 | 16 | orthorhombic | Pna2_1Â [33] | -0.419 | . | MP | 0.01 | 0.01 | . | . | . | . | . | . | DFT | mp-1245637
MMD-2292 | FeGe7N10 | 2 | 36 | monoclinic | PcÂ [7] | 0.197 | . | MP | 0.22 | 0.18 | . | . | . | . | . | . | DFT | mp-1245701
MMD-2293 | Fe2(CN2)3 | 3 | 33 | trigonal | R32Â [155] | 0.383 | . | MP | 0.16 | 0.18 | . | . | . | . | . | . | DFT | mp-1245833
MMD-2294 | CrFeN2 | 16 | 64 | orthorhombic | PbcaÂ [61] | -0.065 | . | MP | 0.02 | 0.02 | . | . | . | . | . | . | DFT | mp-1245864
MMD-2295 | Zr(FeN)4 | 2 | 18 | triclinic | P-1Â [2] | -0.198 | . | MP | 0.45 | 0.51 | . | . | . | . | . | . | DFT | mp-1245884
MMD-2296 | Fe2(CN2)3 | 6 | 66 | trigonal | R-3cÂ [167] | 0.208 | . | MP | 0.18 | 0.21 | . | . | . | . | . | . | DFT | mp-1245918
MMD-2297 | V(FeN)4 | 2 | 18 | triclinic | P-1Â [2] | -0.1 | . | MP | 0.65 | 0.81 | . | . | . | . | . | . | DFT | mp-1245944
MMD-2298 | Fe3SiN4 | 2 | 16 | orthorhombic | Pmn2_1Â [31] | -0.065 | . | MP | 0.22 | 0.23 | . | . | . | . | . | . | DFT | mp-1245976
MMD-2299 | Fe(C2N3)3 | 4 | 64 | orthorhombic | CmcmÂ [63] | 0.394 | . | MP | 0.31 | 0.2 | . | . | . | . | . | . | DFT | mp-1246055
MMD-2300 | Fe4CN4 | 4 | 36 | orthorhombic | PnmaÂ [62] | 0.204 | . | MP | 0.56 | 0.76 | . | . | . | . | . | . | DFT | mp-1246069
MMD-2301 | Y2FeN3 | 8 | 48 | monoclinic | C2/cÂ [15] | -1.077 | . | MP | 0.15 | 0.14 | . | . | . | . | . | . | DFT | mp-1246079
MMD-2302 | Cr2Fe3N4 | 4 | 36 | monoclinic | C2/cÂ [15] | -0.063 | . | MP | 0.38 | 0.47 | . | . | . | . | . | . | DFT | mp-1246113
MMD-2303 | Fe10CuN8 | 2 | 38 | monoclinic | C2/mÂ [12] | 0.193 | . | MP | 0.65 | 0.79 | . | . | . | . | . | . | DFT | mp-1246140
MMD-2304 | Zr(FeN)2 | 1 | 5 | trigonal | P-3m1Â [164] | -0.546 | . | MP | 0 | 0 | . | . | . | . | . | . | DFT | mp-1246166
MMD-2305 | Zn3(FeN2)2 | 4 | 36 | monoclinic | C2/cÂ [15] | 0.305 | . | MP | 0 | 0 | . | . | . | . | . | . | DFT | mp-1246188
MMD-2306 | VFeN2 | 2 | 8 | hexagonal | P6_3/mmcÂ [194] | -0.364 | . | MP | 0.7 | 0.95 | . | . | . | . | . | . | DFT | mp-1246237
MMD-2307 | GaFeN2 | 4 | 16 | tetragonal | I-42dÂ [122] | 0.046 | . | MP | 0.08 | 0.09 | . | . | . | . | . | . | DFT | mp-1246352
MMD-2308 | CrFeN2 | 2 | 8 | hexagonal | P6_3/mmcÂ [194] | -0.073 | . | MP | 0.54 | 0.76 | . | . | . | . | . | . | DFT | mp-1246373
MMD-2309 | FeSi2N3 | 4 | 24 | orthorhombic | Cmc2_1Â [36] | -0.549 | . | MP | 0.5 | 0.58 | a | -0.96 | 0.14 | 1.1 | . | . | DFT | mp-1246402
MMD-2310 | GaFeN2 | 4 | 16 | orthorhombic | Pna2_1Â [33] | 0.064 | . | MP | 0 | 0 | . | . | . | . | . | . | DFT | mp-1246475
MMD-2311 | FeGeN2 | 16 | 64 | orthorhombic | PbcaÂ [61] | 0.218 | . | MP | 0.5 | 0.52 | . | . | . | . | . | . | DFT | mp-1246529
MMD-2312 | AlFeN2 | 16 | 64 | orthorhombic | PbcaÂ [61] | -0.405 | . | MP | 0.42 | 0.45 | . | . | . | . | . | . | DFT | mp-1246607
MMD-2313 | TiFeN2 | 2 | 8 | hexagonal | P6_3/mmcÂ [194] | -0.611 | . | MP | 0.04 | 0.05 | . | . | . | . | . | . | DFT | mp-1246645
MMD-2314 | Cr(FeN)3 | 2 | 14 | hexagonal | P6_3/mmcÂ [194] | -0.036 | . | MP | 0.89 | 0.98 | . | . | . | . | . | . | DFT | mp-1246664
MMD-2315 | Zn8Fe3N8 | 2 | 38 | monoclinic | C2/mÂ [12] | 0.204 | . | MP | 0.5 | 0.41 | . | . | . | . | . | . | DFT | mp-1246727
MMD-2316 | FeSiN2 | 16 | 64 | orthorhombic | PbcaÂ [61] | -0.419 | . | MP | 1 | 1.09 | . | . | . | . | . | . | DFT | mp-1246734
MMD-2317 | FeSi7N10 | 2 | 36 | monoclinic | PcÂ [7] | -0.804 | . | MP | 0.22 | 0.21 | . | . | . | . | . | . | DFT | mp-1246746
MMD-2318 | Fe2CuN2 | 1 | 5 | trigonal | P-3m1Â [164] | 0.103 | . | MP | 0 | 0 | . | . | . | . | . | . | DFT | mp-1246758
MMD-2319 | Fe3SiN4 | 4 | 32 | orthorhombic | PnmaÂ [62] | -0.142 | . | MP | 0 | 0 | . | . | . | . | . | . | DFT | mp-1246800
MMD-2320 | Cr8Fe3N8 | 2 | 38 | monoclinic | C2/mÂ [12] | -0.186 | . | MP | 0.39 | 0.48 | . | . | . | . | . | . | DFT | mp-1246813
MMD-2321 | ZrFeN2 | 4 | 16 | orthorhombic | PnmaÂ [62] | -0.766 | . | MP | 0.79 | 0.74 | . | . | . | . | . | . | DFT | mp-1246849
MMD-2322 | AlFe2N3 | 4 | 24 | orthorhombic | Cmc2_1Â [36] | -0.265 | . | MP | 0 | 0 | . | . | . | . | . | . | DFT | mp-1246890
MMD-2323 | VFe2N3 | 4 | 24 | orthorhombic | Cmc2_1Â [36] | -0.272 | . | MP | 0 | 0 | . | . | . | . | . | . | DFT | mp-1246955
MMD-2324 | FeGeN2 | 4 | 16 | monoclinic | P2_1/cÂ [14] | 0.189 | . | MP | 1 | 0.95 | a | -0.23 | -0.05 | 0.18 | . | . | DFT | mp-1246992
MMD-2325 | V8Fe3N8 | 2 | 38 | monoclinic | C2/mÂ [12] | -0.709 | . | MP | 0.02 | 0.02 | . | . | . | . | . | . | DFT | mp-1247009
MMD-2326 | Zn3FeN3 | 2 | 14 | hexagonal | P6_3/mÂ [176] | 0.181 | . | MP | 0.5 | 0.4 | . | . | . | . | . | . | DFT | mp-1247011
MMD-2327 | Fe4Se3N2 | 2 | 18 | orthorhombic | PnnmÂ [58] | 0.129 | . | MP | 0.16 | 0.14 | . | . | . | . | . | . | DFT | mp-1247160
MMD-2328 | Y2Fe3N4 | 4 | 36 | monoclinic | C2/cÂ [15] | -0.629 | . | MP | 0.13 | 0.12 | . | . | . | . | . | . | DFT | mp-1247169
MMD-2329 | Fe4Se3N2 | 2 | 18 | monoclinic | C2/mÂ [12] | -0.013 | . | MP | 0.08 | 0.07 | . | . | . | . | . | . | DFT | mp-1247463
MMD-2330 | Zn5FeN4 | 2 | 20 | orthorhombic | PmmnÂ [59] | 0.268 | . | MP | 0 | 0 | . | . | . | . | . | . | DFT | mp-1247479
MMD-2331 | Fe2CuN2 | 2 | 10 | tetragonal | I4/mmmÂ [139] | 0.129 | . | MP | 0 | 0 | . | . | . | . | . | . | DFT | mp-1247500
MMD-2332 | Al(FeS2)2 | 4 | 28 | orthorhombic | ImmaÂ [74] | -0.492 | . | MP | 0.71 | 0.5 | c | 3.77 | 1.19 | -2.58 | . | . | DFT | mp-1252156
MMD-2333 | Y3FeB7 | 4 | 44 | orthorhombic | CmcmÂ [63] | -0.608 | 0 (stable) | MP | 0 | 0 | . | . | . | . | . | . | DFT | mp-14542
MMD-2334 | Fe2B4Mo | 2 | 14 | orthorhombic | ImmmÂ [71] | -0.403 | . | MP | 0.2 | 0.28 | . | . | . | . | . | . | DFT | mp-15722
MMD-2335 | Ti3FeS6 | 2 | 20 | trigonal | P-31cÂ [163] | -1.143 | . | MP | 0.31 | 0.2 | . | . | . | . | . | . | DFT | mp-16335
MMD-2336 | Zr2Fe3Si | 2 | 12 | hexagonal | P6_3/mmcÂ [194] | -0.55 | 0 (stable) | MP | 0.66 | 0.53 | . | . | . | . | . | . | DFT | mp-16336
MMD-2337 | AlCrFe2 | 4 | 16 | cubic | Fm-3mÂ [225] | -0.159 | . | MP | 0.04 | 0.04 | . | . | . | . | . | . | DFT | mp-16495
MMD-2338 | Y(Al5Fe)2 | 4 | 52 | orthorhombic | CmcmÂ [63] | -0.359 | 0 (stable) | MP | 0 | 0 | . | . | . | . | . | . | DFT | mp-16744
MMD-2339 | Zr4Fe4Si7 | 4 | 60 | tetragonal | I4/mmmÂ [139] | -0.76 | 0 (stable) | MP | 0.22 | 0.18 | . | . | . | . | . | . | DFT | mp-17435
MMD-2340 | Sc(FeGe)6 | 1 | 13 | hexagonal | P6/mmmÂ [191] | -0.277 | 0 (stable) | MP | 0.82 | 0.69 | c | 1.3 | . | . | . | . | DFT | mp-19739
MMD-2341 | Zr(Fe2Si)2 | 2 | 14 | tetragonal | P4_2/mnmÂ [136] | -0.513 | . | MP | 0.52 | 0.48 | . | . | . | . | . | . | DFT | mp-19792
MMD-2342 | Nb(FeGe)6 | 1 | 13 | hexagonal | P6/mmmÂ [191] | -0.163 | . | MP | 0.91 | 0.78 | c | 1.04 | . | . | . | . | DFT | mp-19887
MMD-2343 | Sc2FeS4 | 8 | 56 | cubic | Fd-3mÂ [227] | -1.423 | . | MP | 0.57 | 0.32 | . | . | . | . | . | . | DFT | mp-20499
MMD-2344 | Ga2FeS4 | 1 | 7 | trigonal | P-3m1Â [164] | -0.519 | . | MP | 0.57 | 0.32 | ab plane | -5.95 | . | . | . | . | DFT | mp-20793
MMD-2345 | ZrFeP | 4 | 12 | orthorhombic | PnmaÂ [62] | -1.078 | 0 (stable) | MP | 0 | 0 | . | . | . | . | . | . | DFT | mp-20892
MMD-2346 | Cr2FeS4 | 8 | 56 | cubic | Fd-3mÂ [227] | -0.585 | . | MP | 1.4 | 0.91 | . | . | . | . | . | . | DFT | mp-21019
MMD-2347 | Zr2Fe3Ge | 2 | 12 | hexagonal | P6_3/mmcÂ [194] | -0.465 | 0 (stable) | MP | 0.68 | 0.53 | . | . | . | . | . | . | DFT | mp-21040
MMD-2348 | Fe2GeS4 | 4 | 28 | orthorhombic | PnmaÂ [62] | -0.295 | . | MP | 0 | 0 | . | . | . | . | . | . | DFT | mp-21086
MMD-2349 | Y(FeGe)2 | 2 | 10 | tetragonal | I4/mmmÂ [139] | -0.464 | 0 (stable) | MP | 0.31 | 0.22 | . | . | . | . | . | . | DFT | mp-21113
MMD-2350 | Fe2CuGe2 | 2 | 10 | orthorhombic | PmmaÂ [51] | -0.078 | . | MP | 0.55 | 0.48 | . | . | . | . | . | . | DFT | mp-21141
MMD-2351 | CrFeP | 4 | 12 | orthorhombic | PnmaÂ [62] | -0.563 | 0 (stable) | MP | 0.32 | 0.33 | . | . | . | . | . | . | DFT | mp-21495
MMD-2352 | Sc2Fe3Si5 | 4 | 40 | tetragonal | P4/mncÂ [128] | -0.692 | 0 (stable) | MP | 0 | 0 | . | . | . | . | . | . | DFT | mp-21588
MMD-2353 | TiFeSi2 | 12 | 48 | orthorhombic | PbamÂ [55] | -0.684 | 0 (stable) | MP | 0 | 0 | . | . | . | . | . | . | DFT | mp-21662
MMD-2354 | Nb3(Fe10B3)2 | 4 | 116 | cubic | Fm-3mÂ [225] | -0.274 | . | MP | 1.16 | 1.28 | . | . | . | . | . | . | DFT | mp-21666
MMD-2355 | VGaFe2 | 4 | 16 | cubic | Fm-3mÂ [225] | -0.287 | 0 (stable) | MP | 0 | 0 | . | . | . | . | . | . | DFT | mp-21883
MMD-2356 | Ti(FeGe)6 | 1 | 13 | hexagonal | P6/mmmÂ [191] | -0.208 | . | MP | 0.85 | 0.73 | c | 0.99 | . | . | . | . | DFT | mp-22130
MMD-2357 | Nb4FeSi | 2 | 12 | tetragonal | P4/mccÂ [124] | -0.309 | . | MP | 0 | 0 | . | . | . | . | . | . | DFT | mp-22312
MMD-2358 | Nb3FeS6 | 2 | 20 | hexagonal | P6_322Â [182] | -1.03 | . | MP | 0.35 | 0.23 | . | . | . | . | . | . | DFT | mp-22613
MMD-2359 | ScFeSi | 4 | 12 | orthorhombic | PnmaÂ [62] | -0.689 | 0 (stable) | MP | 0.01 | 0.01 | . | . | . | . | . | . | DFT | mp-22701
MMD-2360 | AlFe3C | 1 | 5 | cubic | Pm-3mÂ [221] | -0.191 | 0 (stable) | MP | 0.62 | 0.68 | <111> | . | . | . | -0.01 | . | DFT | mp-22793
MMD-2361 | FeMo3S4 | 2 | 16 | triclinic | P-1Â [2] | -0.565 | . | MP | 0.47 | 0.32 | . | . | . | . | . | . | DFT | mp-27380
MMD-2362 | Fe2MoP12 | 4 | 60 | orthorhombic | PbcnÂ [60] | -0.38 | 0 (stable) | MP | 0 | 0 | . | . | . | . | . | . | DFT | mp-28104
MMD-2363 | Y3(Fe31B7)2 | 2 | 158 | cubic | Im-3mÂ [229] | 0.077 | . | MP | 1.77 | 1.83 | . | . | . | . | . | . | DFT | mp-28618
MMD-2364 | Al3Fe2Si3 | 8 | 64 | monoclinic | P2_1/cÂ [14] | -0.354 | . | MP | 0 | 0 | . | . | . | . | . | . | DFT | mp-29066
MMD-2365 | Al2(FeSi)3 | 2 | 16 | triclinic | P-1Â [2] | -0.48 | 0 (stable) | MP | 0 | 0 | . | . | . | . | . | . | DFT | mp-29110
MMD-2366 | Al2Fe3Si4 | 4 | 36 | orthorhombic | CmcmÂ [63] | -0.431 | . | MP | 0 | 0 | . | . | . | . | . | . | DFT | mp-29111
MMD-2367 | FePSe3 | 6 | 30 | trigonal | R-3Â [148] | -0.111 | . | MP | 0.78 | 0.36 | . | . | . | . | . | . | DFT | mp-2928
MMD-2368 | Ti4FeS8 | 2 | 26 | monoclinic | C2/mÂ [12] | -1.23 | . | MP | 0 | 0 | . | . | . | . | . | . | DFT | mp-30075
MMD-2369 | ScFeSi2 | 24 | 96 | orthorhombic | CmceÂ [64] | -0.681 | . | MP | 0.16 | 0.13 | . | . | . | . | . | . | DFT | mp-30076
MMD-2370 | CrGaFe2 | 4 | 16 | cubic | Fm-3mÂ [225] | 0.002 | . | MP | 0.07 | 0.07 | . | . | . | . | . | . | DFT | mp-30570
MMD-2371 | TiAlFe2 | 4 | 16 | cubic | Fm-3mÂ [225] | -0.458 | 0 (stable) | MP | 0.23 | 0.22 | . | . | . | . | . | . | DFT | mp-31187
MMD-2372 | Sc3FeC4 | 2 | 16 | orthorhombic | ImmmÂ [71] | -0.512 | 0 (stable) | MP | 0.07 | 0.07 | . | . | . | . | . | . | DFT | mp-3155
MMD-2373 | FeCuS2 | 4 | 16 | tetragonal | I-42dÂ [122] | -0.28 | . | MP | 0.82 | 0.54 | . | . | . | . | . | . | DFT | mp-3497
MMD-2374 | Sc2FeSi2 | 4 | 20 | monoclinic | C2/mÂ [12] | -0.779 | 0 (stable) | MP | 0 | 0 | . | . | . | . | . | . | DFT | mp-3618
MMD-2375 | Sc(Al2Fe)4 | 2 | 26 | tetragonal | I4/mmmÂ [139] | -0.428 | 0 (stable) | MP | 0.41 | 0.33 | ab plane | -0.66 | . | . | . | . | DFT | mp-3701
MMD-2376 | Al(FeB)2 | 2 | 10 | orthorhombic | CmmmÂ [65] | -0.403 | 0 (stable) | MP | 0.53 | 0.67 | a | -1.12 | -1 | 0.12 | . | . | DFT | mp-3805
MMD-2377 | VFe2Si | 4 | 16 | cubic | Fm-3mÂ [225] | -0.483 | 0 (stable) | MP | 0.2 | 0.21 | . | . | . | . | . | . | DFT | mp-4595
MMD-2378 | Y(Al2Fe)4 | 2 | 26 | tetragonal | I4/mmmÂ [139] | -0.436 | 0 (stable) | MP | 0.43 | 0.34 | ab plane | -0.62 | . | . | . | . | DFT | mp-4656
MMD-2379 | Al7FeCu2 | 4 | 40 | tetragonal | P4/mncÂ [128] | -0.253 | 0 (stable) | MP | 0 | 0 | . | . | . | . | . | . | DFT | mp-4689
MMD-2380 | Sc3Fe2Si3 | 4 | 32 | orthorhombic | CmcmÂ [63] | -0.756 | 0 (stable) | MP | 0 | 0 | . | . | . | . | . | . | DFT | mp-4755
MMD-2381 | Al3FeSi2 | 4 | 24 | orthorhombic | PbcnÂ [60] | -0.256 | 0 (stable) | MP | 0 | 0 | . | . | . | . | . | . | DFT | mp-505229
MMD-2382 | FeCuSe2 | 2 | 8 | tetragonal | P-42mÂ [111] | -0.14 | . | MP | 0.88 | 0.49 | . | . | . | . | . | . | DFT | mp-505244
MMD-2383 | Sc(FeSi)2 | 4 | 20 | orthorhombic | PbcmÂ [57] | -0.686 | 0 (stable) | MP | 0.2 | 0.18 | . | . | . | . | . | . | DFT | mp-505554
MMD-2384 | Ti2FeSe4 | 2 | 14 | monoclinic | C2/mÂ [12] | -0.904 | . | MP | 0.33 | 0.2 | . | . | . | . | . | . | DFT | mp-5090
MMD-2385 | Sc(Fe2P)2 | 2 | 14 | tetragonal | P4_2/mnmÂ [136] | -0.711 | 0 (stable) | MP | 0.56 | 0.54 | . | . | . | . | . | . | DFT | mp-510133
MMD-2386 | Y(FeSi)2 | 2 | 10 | tetragonal | I4/mmmÂ [139] | -0.684 | 0 (stable) | MP | 0 | 0 | . | . | . | . | . | . | DFT | mp-5288
MMD-2387 | Fe3(CuS5)2 | 4 | 60 | triclinic | P1Â [1] | -0.316 | . | MP | 0 | 0 | . | . | . | . | . | . | DFT | mp-532329
MMD-2388 | Fe4Cu2S7 | 2 | 26 | orthorhombic | PmmaÂ [51] | -0.221 | . | MP | 0 | 0 | . | . | . | . | . | . | DFT | mp-540724
MMD-2389 | Zr2Fe12P7 | 1 | 21 | hexagonal | P-6Â [174] | -0.744 | 0 (stable) | MP | 0.04 | 0.04 | . | . | . | . | . | . | DFT | mp-540809
MMD-2390 | Nb6Fe16Si7 | 4 | 116 | cubic | Fm-3mÂ [225] | -0.447 | 0 (stable) | MP | 0.15 | 0.14 | . | . | . | . | . | . | DFT | mp-542995
MMD-2391 | Y2Fe14B | 4 | 68 | tetragonal | P4_2/mnmÂ [136] | -0.114 | 0 (stable) | MP | 1.8 | 1.57 | . | . | . | . | . | . | DFT | mp-5434
MMD-2392 | V2FeS4 | 2 | 14 | monoclinic | C2/mÂ [12] | -0.826 | . | MP | 0.2 | 0.16 | . | . | . | . | . | . | DFT | mp-561419
MMD-2393 | FeAsS | 4 | 12 | monoclinic | P2_1/cÂ [14] | -0.449 | 0 (stable) | MP | 0 | 0 | . | . | . | . | . | . | DFT | mp-561511
MMD-2394 | FeCN2 | 2 | 8 | hexagonal | P6_3/mmcÂ [194] | 0.21 | . | MP | 0.99 | 1.1 | ab plane | -0.8 | . | . | . | . | DFT | mp-567933
MMD-2395 | Cr(FeSe2)2 | 2 | 14 | monoclinic | C2/mÂ [12] | -0.298 | . | MP | 1.03 | 0.68 | . | . | . | . | . | . | DFT | mp-568349
MMD-2396 | Zr(FeSi)2 | 2 | 10 | tetragonal | I4/mmmÂ [139] | -0.665 | . | MP | 0 | 0 | . | . | . | . | . | . | DFT | mp-569247
MMD-2397 | Fe11Mo6C5 | 2 | 44 | monoclinic | C2/mÂ [12] | -0.041 | . | MP | 0.52 | 0.57 | . | . | . | . | . | . | DFT | mp-571055
MMD-2398 | Cr2FeSe4 | 2 | 14 | monoclinic | C2/mÂ [12] | -0.403 | . | MP | 1.28 | 0.78 | . | . | . | . | . | . | DFT | mp-5749
MMD-2399 | AlVFe2 | 4 | 16 | cubic | Fm-3mÂ [225] | -0.432 | 0 (stable) | MP | 0 | 0 | . | . | . | . | . | . | DFT | mp-5778
MMD-2400 | FePS3 | 4 | 20 | monoclinic | C2/mÂ [12] | -0.248 | . | MP | 0.79 | 0.43 | c | 0.6 | 0.52 | -0.08 | . | . | DFT | mp-5864
MMD-2401 | Fe2CuS3 | 4 | 24 | orthorhombic | PnmaÂ [62] | -0.063 | . | MP | 0.97 | 0.63 | . | . | . | . | . | . | DFT | mp-603934
MMD-2402 | Fe2CuS3 | 4 | 24 | orthorhombic | PnmaÂ [62] | -0.259 | . | MP | 0.85 | 0.55 | . | . | . | . | . | . | DFT | mp-605485
MMD-2403 | Ga2Fe2S5 | 3 | 27 | trigonal | R-3mÂ [166] | -0.411 | . | MP | 0.83 | 0.5 | c | 0.39 | . | . | . | . | DFT | mp-608823
MMD-2404 | Ga2Fe2S5 | 2 | 18 | hexagonal | P6_3/mmcÂ [194] | -0.436 | . | MP | 0.78 | 0.48 | c | 1.09 | . | . | . | . | DFT | mp-616672
MMD-2405 | Fe2SiS4 | 4 | 28 | orthorhombic | PnmaÂ [62] | -0.343 | . | MP | 0.97 | 0.64 | . | . | . | . | . | . | DFT | mp-627591
MMD-2406 | Y2FeB | 4 | 16 | cubic | F-43mÂ [216] | 0.635 | . | MP | 0.25 | 0.17 | . | . | . | . | . | . | DFT | mp-631661
MMD-2407 | TiGaFe2 | 4 | 16 | cubic | Fm-3mÂ [225] | -0.355 | 0 (stable) | MP | 0.22 | 0.21 | . | . | . | . | . | . | DFT | mp-636320
MMD-2408 | FeCuS2 | 1 | 4 | tetragonal | P-4m2Â [115] | -0.277 | . | MP | 0.86 | 0.56 | . | . | . | . | . | . | DFT | mp-640073
MMD-2409 | FeSiGe | 16 | 48 | orthorhombic | CmceÂ [64] | -0.188 | . | MP | 0 | 0 | . | . | . | . | . | . | DFT | mp-640075
MMD-2410 | FeSiGe | 16 | 48 | orthorhombic | CmceÂ [64] | -0.172 | . | MP | 0 | 0 | . | . | . | . | . | . | DFT | mp-640080
MMD-2411 | Fe21(MoC3)2 | 4 | 116 | cubic | Fm-3mÂ [225] | -0.011 | . | MP | 1.2 | 1.4 | . | . | . | . | . | . | DFT | mp-641587
MMD-2412 | AlFe2Mo | 4 | 16 | cubic | Fm-3mÂ [225] | -0.187 | . | MP | 0.21 | 0.19 | . | . | . | . | . | . | DFT | mp-672259
MMD-2413 | Fe(CuS)2 | 16 | 80 | cubic | F-43mÂ [216] | -0.136 | . | MP | 0.7 | 0.52 | . | . | . | . | . | . | DFT | mp-672708
MMD-2414 | Fe(CuS)2 | 16 | 80 | cubic | F-43mÂ [216] | -0.099 | . | MP | 0.69 | 0.51 | . | . | . | . | . | . | DFT | mp-672709
MMD-2415 | Cr(FeSe2)2 | 1 | 7 | triclinic | P1Â [1] | -0.118 | . | MP | 0.93 | 0.52 | . | . | . | . | . | . | DFT | mp-673844
MMD-2416 | V(FeSe2)2 | 1 | 7 | triclinic | P1Â [1] | -0.141 | . | MP | 0.8 | 0.5 | . | . | . | . | . | . | DFT | mp-675747
MMD-2417 | FeCu5S4 | 1 | 10 | monoclinic | PmÂ [6] | -0.162 | . | MP | 0.42 | 0.3 | . | . | . | . | . | . | DFT | mp-675830
MMD-2418 | Ti(FeSe2)2 | 1 | 7 | triclinic | P-1Â [2] | -0.506 | . | MP | 0.28 | 0.16 | . | . | . | . | . | . | DFT | mp-675929
MMD-2419 | Sc22Fe7S40 | 1 | 69 | triclinic | P1Â [1] | -1.248 | . | MP | 0.35 | 0.2 | . | . | . | . | . | . | DFT | mp-685224
MMD-2420 | Fe(Mo3Se4)2 | 2 | 30 | triclinic | P-1Â [2] | -0.47 | . | MP | 0.27 | 0.15 | . | . | . | . | . | . | DFT | mp-686056
MMD-2421 | Fe2GeSe4 | 4 | 28 | orthorhombic | PnmaÂ [62] | -0.138 | . | MP | 0.49 | 0.28 | . | . | . | . | . | . | DFT | mp-705147
MMD-2422 | FeCuS2 | 1 | 4 | trigonal | P3m1Â [156] | -0.228 | . | MP | 0.94 | 0.56 | c | 1.3 | . | . | . | . | DFT | mp-753211
MMD-2423 | Fe(PS3)2 | 2 | 18 | monoclinic | C2Â [5] | -0.173 | . | MP | 0.22 | 0.11 | . | . | . | . | . | . | DFT | mp-753614
MMD-2424 | FeCu5S4 | 3 | 30 | trigonal | R3mÂ [160] | -0.138 | . | MP | 0.38 | 0.27 | . | . | . | . | . | . | DFT | mp-760980
MMD-2425 | NbFeB | 1 | 3 | hexagonal | P-6m2Â [187] | -0.159 | . | MP | 0 | 0 | . | . | . | . | . | . | DFT | mp-7705
MMD-2426 | TiFeSi | 12 | 36 | orthorhombic | Ima2Â [46] | -0.737 | 0 (stable) | MP | 0.05 | 0.04 | . | . | . | . | . | . | DFT | mp-8648
MMD-2427 | NbAlFe2 | 4 | 16 | cubic | Fm-3mÂ [225] | -0.395 | 0 (stable) | MP | 0 | 0 | . | . | . | . | . | . | DFT | mp-865280
MMD-2428 | V2CrFe | 4 | 16 | cubic | Fm-3mÂ [225] | -0.166 | 0 (stable) | MP | 0 | 0 | . | . | . | . | . | . | DFT | mp-865490
MMD-2429 | TiFe2Si | 4 | 16 | cubic | Fm-3mÂ [225] | -0.689 | 0 (stable) | MP | 0 | 0 | . | . | . | . | . | . | DFT | mp-866141
MMD-2430 | TiFe2Ge | 4 | 16 | cubic | Fm-3mÂ [225] | -0.472 | 0 (stable) | MP | 0 | 0 | . | . | . | . | . | . | DFT | mp-866375
MMD-2431 | AlFe2Si | 4 | 16 | cubic | Fm-3mÂ [225] | -0.462 | 0 (stable) | MP | 0 | 0 | . | . | . | . | . | . | DFT | mp-867878
MMD-2432 | Fe(SiP)4 | 1 | 9 | triclinic | P1Â [1] | -0.289 | 0 (stable) | MP | 0 | 0 | . | . | . | . | . | . | DFT | mp-9198
MMD-2433 | ScFeGe | 3 | 9 | hexagonal | P-62mÂ [189] | -0.558 | 0 (stable) | MP | 0.6 | 0.43 | . | . | . | . | . | . | DFT | mp-9549
MMD-2434 | ZrFeSe | 4 | 12 | cubic | F-43mÂ [216] | -0.552 | . | MP | 0 | 0 | . | . | . | . | . | . | DFT | mp-961651
MMD-2435 | VFeSe | 4 | 12 | cubic | F-43mÂ [216] | -0.129 | . | MP | 0 | 0 | . | . | . | . | . | . | DFT | mp-961658
MMD-2436 | TiFeSe | 4 | 12 | cubic | F-43mÂ [216] | -0.579 | . | MP | 0 | 0 | . | . | . | . | . | . | DFT | mp-961660
MMD-2437 | NbGaFe2 | 4 | 16 | cubic | Fm-3mÂ [225] | -0.267 | 0 (stable) | MP | 0 | 0 | . | . | . | . | . | . | DFT | mp-977410
MMD-2438 | Zr(FeGe)6 | 1 | 13 | hexagonal | P6/mmmÂ [191] | -0.255 | 0 (stable) | MP | 0.84 | 0.71 | c | 1.04 | . | . | . | . | DFT | mp-981356
MMD-2439 | Fe5B2P | 4 | 32 | tetragonal | I4/mcmÂ [140] | -0.391 | 0 (stable) | MP | 1.06 | 1.29 | c | 0.48 | . | . | . | . | DFT | mp-9913
MMD-2440 | Ti2FeS4 | 2 | 14 | monoclinic | C2/mÂ [12] | -1.143 | . | MP | 0.31 | 0.22 | . | . | . | . | . | . | DFT | mp-9942
MMD-2441 | VFe11C4 | 1 | 16 | monoclinic | PmÂ [6] | 0.213 | . | MP | 1.17 | 1.4 | . | . | . | . | . | . | DFT | mp-995285
MMD-2442 | Fe11MoC4 | 1 | 16 | orthorhombic | Pmm2Â [25] | 0.148 | . | MP | 1.22 | 1.38 | . | . | . | . | . | . | DFT | mp-995434
MMD-2443 | TiFe2As | 4 | 16 | cubic | Fm-3mÂ [225] | -0.319 | . | MP | 0.25 | 0.24 | . | . | . | . | . | . | DFT | mp-999002
MMD-2444 | Ti2GaFe | 4 | 16 | cubic | F-43mÂ [216] | -0.212 | . | MP | 0 | 0 | . | . | . | . | . | . | DFT | mp-999059
MMD-2445 | Ti2AlFe | 4 | 16 | cubic | F-43mÂ [216] | -0.211 | . | MP | 0 | 0 | . | . | . | . | . | . | DFT | mp-999069
MMD-2446 | Zn(FeS2)2 | 8 | 56 | cubic | Fd-3mÂ [227] | -0.467 | . | MP | 0.29 | 0.21 | . | . | . | . | . | . | DFT | mvc-11245
MMD-2447 | Zn(FeS2)4 | 3 | 39 | trigonal | R-3mÂ [166] | -0.344 | . | MP | 0.58 | 0.37 | . | . | . | . | . | . | DFT | mvc-11742
MMD-2448 | Zn(FeS2)4 | 3 | 39 | trigonal | R-3mÂ [166] | -0.304 | . | MP | 0.54 | 0.37 | . | . | . | . | . | . | DFT | mvc-12948
MMD-2449 | ZnFe2S5 | 2 | 16 | orthorhombic | PmmnÂ [59] | -0.183 | . | MP | 0.27 | 0.17 | . | . | . | . | . | . | DFT | mvc-134
MMD-2450 | Zn2FeN2 | 4 | 20 | monoclinic | C2/mÂ [12] | 0.189 | . | MP | 0.39 | 0.37 | . | . | . | . | . | . | DFT | mvc-13775
MMD-2451 | Zn(FeN)2 | 1 | 5 | tetragonal | P-4m2Â [115] | 0.478 | . | MP | 0.64 | 0.61 | ab plane | -2.1 | . | . | . | . | DFT | mvc-13889
MMD-2452 | GaCo2Ni | 4 | 16 | cubic | Fm-3mÂ [225] | -0.083 | . | MP | 0.7 | 0.71 | a | . | . | . | 0 | . | DFT | mp-1007821
MMD-2453 | MnCoSe | 4 | 12 | cubic | F-43mÂ [216] | -0.035 | . | MP | 1.33 | 1.04 | <111> | . | . | . | 0 | . | DFT | mp-1008873
MMD-2454 | MnCoS | 4 | 12 | cubic | F-43mÂ [216] | -0.042 | . | MP | 1.33 | 1.16 | a | . | . | . | 0 | . | DFT | mp-1008876
MMD-2455 | Mn2CoAs | 4 | 16 | cubic | F-43mÂ [216] | -0.044 | . | MP | 1 | 0.98 | <111> | . | . | . | 0 | . | DFT | mp-1017515
MMD-2456 | MnGaFe2 | 4 | 16 | cubic | Fm-3mÂ [225] | 0.116 | . | MP | 0 | 0 | . | . | . | . | . | . | DFT | mp-1018046
MMD-2457 | GaCo2Ni | 2 | 8 | tetragonal | I4/mmmÂ [139] | -0.112 | . | MP | 0.75 | 0.76 | ab plane | -0.82 | . | . | . | . | DFT | mp-1018060
MMD-2458 | MnFe2Ge | 4 | 16 | cubic | Fm-3mÂ [225] | -0.103 | . | MP | 0.76 | 0.76 | <111> | . | . | . | 0 | . | DFT | mp-1018071
MMD-2459 | GaFeNi2 | 4 | 16 | cubic | Fm-3mÂ [225] | -0.195 | . | MP | 0.81 | 0.8 | <111> | . | . | . | 0 | . | DFT | mp-1018074
MMD-2460 | FeNiGe | 2 | 6 | hexagonal | P6_3/mmcÂ [194] | -0.057 | . | MP | 0.51 | 0.5 | c | 0.09 | . | . | . | . | DFT | mp-1024972
MMD-2461 | FeCoGe | 2 | 6 | hexagonal | P6_3/mmcÂ [194] | -0.101 | . | MP | 0.95 | 0.92 | ab plane | -0.37 | . | . | . | . | DFT | mp-1025047
MMD-2462 | Co2NiSe4 | 2 | 14 | monoclinic | C2/mÂ [12] | -0.276 | . | MP | 0 | 0 | . | . | . | . | . | . | DFT | mp-1025190
MMD-2463 | Fe(CoSe2)2 | 2 | 14 | monoclinic | C2/mÂ [12] | -0.266 | . | MP | 0.33 | 0.23 | . | . | . | . | . | . | DFT | mp-1025235
MMD-2464 | Co(NiSe2)2 | 2 | 14 | monoclinic | C2/mÂ [12] | -0.266 | . | MP | 0 | 0 | . | . | . | . | . | . | DFT | mp-1025318
MMD-2465 | Fe(NiSe2)2 | 2 | 14 | monoclinic | C2/mÂ [12] | -0.259 | . | MP | 0.25 | 0.17 | . | . | . | . | . | . | DFT | mp-1025359
MMD-2466 | MnCoN2 | 3 | 12 | trigonal | R3mÂ [160] | -0.158 | 0 (stable) | MP | 0 | 0 | . | . | . | . | . | . | DFT | mp-1029367
MMD-2467 | MnCoSi | 2 | 6 | hexagonal | P6_3/mmcÂ [194] | -0.038 | . | MP | 0.9 | 0.91 | c | 1.55 | . | . | . | . | DFT | mp-10365
MMD-2468 | MnNiGe | 4 | 12 | cubic | F-43mÂ [216] | -0.137 | . | MP | 1.01 | 0.81 | a | . | . | . | 0 | . | DFT | mp-1062162
MMD-2469 | MnSiNi | 4 | 12 | cubic | F-43mÂ [216] | -0.242 | . | MP | 1 | 0.86 | <111> | . | . | . | 0 | . | DFT | mp-1062306
MMD-2470 | MnNiP | 4 | 12 | cubic | F-43mÂ [216] | -0.233 | . | MP | 1.33 | 1.24 | a | . | . | . | 0 | . | DFT | mp-1063388
MMD-2471 | GaFeNi2 | 1 | 4 | tetragonal | P4/mmmÂ [123] | -0.187 | . | MP | 0.78 | 0.76 | c | 1 | . | . | . | . | DFT | mp-1065359
MMD-2472 | MnGaFe2 | 1 | 4 | tetragonal | P4/mmmÂ [123] | -0.065 | . | MP | 1.67 | 1.57 | ab plane | -1.11 | . | . | . | . | DFT | mp-1065753
MMD-2473 | MnGaNi2 | 1 | 4 | tetragonal | P4/mmmÂ [123] | -0.247 | . | MP | 1.06 | 1.01 | ab plane | -0.36 | . | . | . | . | DFT | mp-1066921
MMD-2474 | YMnNi4 | 4 | 24 | cubic | F-43mÂ [216] | -0.265 | . | MP | 0.91 | 0.76 | a | . | . | . | 0 | . | DFT | mp-1077362
MMD-2475 | Fe2CoSe4 | 2 | 14 | monoclinic | C2/mÂ [12] | -0.245 | . | MP | 0.54 | 0.38 | . | . | . | . | . | . | DFT | mp-1078104
MMD-2476 | CoNiAs | 3 | 9 | hexagonal | P-62mÂ [189] | -0.123 | . | MP | 0 | 0 | . | . | . | . | . | . | DFT | mp-1079542
MMD-2477 | MnNiAs | 3 | 9 | hexagonal | P-62mÂ [189] | -0.224 | 0 (stable) | MP | 1.13 | 0.98 | c | 0.41 | . | . | . | . | DFT | mp-1079845
MMD-2478 | FeNiP | 3 | 9 | hexagonal | P-62mÂ [189] | -0.466 | . | MP | 0.42 | 0.44 | ab plane | -0.83 | . | . | . | . | DFT | mp-1080653
MMD-2479 | FeNiAs | 6 | 18 | orthorhombic | Amm2Â [38] | -0.1 | . | MP | 0.57 | 0.53 | a | -0.63 | -0.5 | 0.12 | . | . | DFT | mp-1080824
MMD-2480 | AlFeCo2 | 4 | 16 | cubic | Fm-3mÂ [225] | -0.361 | 0 (stable) | MP | 1.25 | 1.25 | a | . | . | . | 0 | . | DFT | mp-10884
MMD-2481 | Mn2FeGe5 | 4 | 32 | tetragonal | P-4n2Â [118] | -0.073 | . | MP | 0 | 0 | . | . | . | . | . | . | DFT | mp-1094148
MMD-2482 | FeCoP | 4 | 12 | orthorhombic | PnmaÂ [62] | -0.552 | 0 (stable) | MP | 0.68 | 0.72 | c | 0.71 | 0.48 | -0.23 | . | . | DFT | mp-1095664
MMD-2483 | FeSiNi | 4 | 12 | orthorhombic | PnmaÂ [62] | -0.417 | . | MP | 0.52 | 0.54 | b | 0.17 | -0.11 | -0.27 | . | . | DFT | mp-1103705
MMD-2484 | Fe2NiB | 4 | 16 | orthorhombic | PnmaÂ [62] | -0.21 | . | MP | 1.06 | 1.28 | a | -0.53 | -0.07 | 0.45 | . | . | DFT | mp-1105860
MMD-2485 | Fe2NiB | 8 | 32 | tetragonal | I-4Â [82] | -0.203 | . | MP | 1.06 | 1.3 | ab plane | -0.16 | . | . | . | . | DFT | mp-1184343
MMD-2486 | MnZnNi2 | 4 | 16 | cubic | Fm-3mÂ [225] | -0.155 | . | MP | 1.12 | 1.09 | a | . | . | . | 0 | . | DFT | mp-1186005
MMD-2487 | Sc2CoNi | 4 | 16 | cubic | Fm-3mÂ [225] | -0.418 | . | MP | 0.11 | 0.08 | . | . | . | . | . | . | DFT | mp-1186936
MMD-2488 | Ti2FeCo | 4 | 16 | cubic | Fm-3mÂ [225] | -0.405 | . | MP | 0.22 | 0.2 | . | . | . | . | . | . | DFT | mp-1187429
MMD-2489 | Mn3Ga4Ni9 | 1 | 16 | tetragonal | P4/mmmÂ [123] | -0.262 | . | MP | 0.82 | 0.8 | ab plane | -0.71 | . | . | . | . | DFT | mp-1188501
MMD-2490 | Mn3Ga4Ni9 | 1 | 16 | cubic | Pm-3mÂ [221] | -0.257 | . | MP | 0.82 | 0.79 | a | . | . | . | 0 | . | DFT | mp-1189147
MMD-2491 | Fe2NiC | 4 | 16 | orthorhombic | PnmaÂ [62] | 0.046 | . | MP | 0.97 | 1.2 | c | 0.12 | 0.32 | 0.2 | . | . | DFT | mp-1189517
MMD-2492 | Mn2(Ni7B2)3 | 4 | 116 | cubic | Fm-3mÂ [225] | -0.236 | . | MP | 0.34 | 0.41 | . | . | . | . | . | . | DFT | mp-1193061
MMD-2493 | Mn3(Co10B3)2 | 4 | 116 | cubic | Fm-3mÂ [225] | -0.165 | . | MP | 0.9 | 1.1 | . | . | . | . | . | . | DFT | mp-1193450
MMD-2494 | Fe3(Ni10B3)2 | 4 | 116 | cubic | Fm-3mÂ [225] | -0.23 | . | MP | 0.44 | 0.52 | . | . | . | . | . | . | DFT | mp-1193589
MMD-2495 | Y6Mn14Fe9 | 4 | 116 | cubic | Fm-3mÂ [225] | 0.12 | . | MP | 0.01 | 0.01 | . | . | . | . | . | . | DFT | mp-1193646
MMD-2496 | Mn2(Co7B2)3 | 4 | 116 | cubic | Fm-3mÂ [225] | -0.175 | . | MP | 0.92 | 1.11 | . | . | . | . | . | . | DFT | mp-1194187
MMD-2497 | Mn3(Ni10B3)2 | 4 | 116 | cubic | Fm-3mÂ [225] | -0.253 | . | MP | 0.45 | 0.54 | . | . | . | . | . | . | DFT | mp-1194237
MMD-2498 | Mn6Ni16Ge7 | 4 | 116 | cubic | Fm-3mÂ [225] | -0.105 | . | MP | 0 | 0 | . | . | . | . | . | . | DFT | mp-1194507
MMD-2499 | MnFe2P | 4 | 16 | cubic | Fm-3mÂ [225] | -0.236 | . | MP | 1 | 1.09 | <111> | . | . | . | 0 | . | DFT | mp-1206366
MMD-2500 | Mn2GaNi | 4 | 16 | cubic | Fm-3mÂ [225] | -0.037 | . | MP | 1.8 | 1.58 | a | . | . | . | 0 | . | DFT | mp-1206407
MMD-2501 | CoNiP | 3 | 9 | hexagonal | P-62mÂ [189] | -0.476 | . | MP | 0 | 0 | . | . | . | . | . | . | DFT | mp-1206541
MMD-2502 | FeNiGe | 2 | 6 | hexagonal | P6_3/mmcÂ [194] | -0.147 | . | MP | 0.78 | 0.75 | c | 0.51 | . | . | . | . | DFT | mp-1206550
MMD-2503 | MnGa2Ni | 4 | 16 | cubic | Fm-3mÂ [225] | -0.138 | . | MP | 0.77 | 0.67 | . | . | . | . | . | . | DFT | mp-1206866
MMD-2504 | FeCoGe | 2 | 6 | hexagonal | P6_3/mmcÂ [194] | 0.05 | . | MP | 0.76 | 0.74 | c | 0.9 | . | . | . | . | DFT | mp-1206973
MMD-2505 | Fe2CoSi | 4 | 16 | cubic | Fm-3mÂ [225] | -0.223 | . | MP | 1.12 | 1.19 | a | . | . | . | 0 | . | DFT | mp-1207085
MMD-2506 | Fe2CoSi | 4 | 16 | cubic | F-43mÂ [216] | -0.368 | 0 (stable) | MP | 1.24 | 1.31 | a | . | . | . | 0 | . | DFT | mp-1207117
MMD-2507 | Fe2SiNi | 4 | 16 | cubic | F-43mÂ [216] | -0.302 | . | MP | 1.19 | 1.24 | <111> | . | . | . | 0 | . | DFT | mp-1207121
MMD-2508 | Mn3SiNi | 4 | 20 | cubic | P2_13Â [198] | -0.2 | . | MP | 0.74 | 0.77 | a | . | . | . | 0.01 | . | DFT | mp-1210618
MMD-2509 | MnCo3C | 1 | 5 | cubic | Pm-3mÂ [221] | 0.025 | . | MP | 1.27 | 1.4 | a | . | . | . | 0.2 | . | DFT | mp-1210746
MMD-2510 | MnGaFe2 | 2 | 8 | tetragonal | I4/mmmÂ [139] | -0.021 | . | MP | 1.06 | 1.05 | c | 0.22 | . | . | . | . | DFT | mp-1210826
MMD-2511 | Fe3CoN | 1 | 5 | cubic | Pm-3mÂ [221] | 0.016 | . | MP | 1.51 | 1.77 | <111> | . | . | . | 0 | . | DFT | mp-1212650
MMD-2512 | Fe3SiNi | 4 | 20 | cubic | P2_13Â [198] | -0.259 | . | MP | 1.4 | 1.43 | <111> | . | . | . | -0.02 | . | DFT | mp-1212682
MMD-2513 | AlCo2Ni | 4 | 16 | cubic | Fm-3mÂ [225] | -0.214 | . | MP | 0.67 | 0.68 | a | . | . | . | 0.01 | . | DFT | mp-1214804
MMD-2514 | AlCo2Ni | 2 | 8 | tetragonal | I4/mmmÂ [139] | -0.243 | . | MP | 0.73 | 0.75 | ab plane | -0.83 | . | . | . | . | DFT | mp-1214822
MMD-2515 | ZrMnNi | 4 | 12 | orthorhombic | ImmaÂ [74] | -0.282 | . | MP | 0.73 | 0.57 | a | -0.42 | 0.32 | 0.74 | . | . | DFT | mp-1215234
MMD-2516 | ZrFeCo | 4 | 12 | orthorhombic | ImmaÂ [74] | -0.31 | . | MP | 0.71 | 0.58 | c | 1.17 | 0.27 | -0.9 | . | . | DFT | mp-1215271
MMD-2517 | ZrCoNi | 4 | 12 | orthorhombic | ImmaÂ [74] | -0.375 | . | MP | 0 | 0 | . | . | . | . | . | . | DFT | mp-1215275
MMD-2518 | ZrMnFe | 8 | 24 | orthorhombic | Amm2Â [38] | -0.233 | . | MP | 0.71 | 0.57 | b | 0.1 | -0.03 | -0.13 | . | . | DFT | mp-1215286
MMD-2519 | ZrMnNi | 8 | 24 | orthorhombic | Amm2Â [38] | -0.297 | . | MP | 0.15 | 0.12 | . | . | . | . | . | . | DFT | mp-1215315
MMD-2520 | ZrMnFe | 8 | 24 | orthorhombic | Amm2Â [38] | -0.232 | . | MP | 0.71 | 0.58 | a | -0.64 | 0.27 | 0.91 | . | . | DFT | mp-1215321
MMD-2521 | Zr5Co4Ni | 1 | 10 | tetragonal | P4/mmmÂ [123] | -0.307 | . | MP | 0.33 | 0.23 | c | 0.03 | . | . | . | . | DFT | mp-1215360
MMD-2522 | Zr4FeNi | 2 | 12 | tetragonal | I422Â [97] | -0.235 | . | MP | 0.04 | 0.03 | . | . | . | . | . | . | DFT | mp-1215366
MMD-2523 | Zr4FeCo | 2 | 12 | tetragonal | I422Â [97] | -0.214 | . | MP | 0 | 0 | . | . | . | . | . | . | DFT | mp-1215368
MMD-2524 | Zr4CoNi | 2 | 12 | tetragonal | I422Â [97] | -0.296 | . | MP | 0 | 0 | . | . | . | . | . | . | DFT | mp-1215379
MMD-2525 | Zr2MnFe3 | 3 | 18 | trigonal | R-3mÂ [166] | -0.269 | . | MP | 1 | 0.79 | c | 0.12 | . | . | . | . | DFT | mp-1215517
MMD-2526 | Zr2FeCo3 | 3 | 18 | trigonal | R-3mÂ [166] | -0.322 | 0 (stable) | MP | 0.53 | 0.43 | ab plane | -1.35 | . | . | . | . | DFT | mp-1215554
MMD-2527 | Zr2CoNi | 2 | 8 | orthorhombic | Amm2Â [38] | -0.413 | 0 (stable) | MP | 0 | 0 | . | . | . | . | . | . | DFT | mp-1215600
MMD-2528 | Zr3MnCo8 | 3 | 36 | trigonal | R3mÂ [160] | -0.252 | . | MP | 0.82 | 0.73 | . | . | . | . | . | . | DFT | mp-1215872
MMD-2529 | Zr3(MnNi2)2 | 2 | 18 | triclinic | P-1Â [2] | -0.341 | . | MP | 0.46 | 0.36 | . | . | . | . | . | . | DFT | mp-1215885
MMD-2530 | YMnFe | 4 | 12 | orthorhombic | ImmaÂ [74] | 0.044 | . | MP | 1 | 0.72 | b | 0.31 | -0.44 | -0.75 | . | . | DFT | mp-1215943
MMD-2531 | YCo3Ni2 | 1 | 6 | hexagonal | P6/mmmÂ [191] | -0.189 | . | MP | 0.82 | 0.7 | c | 2.45 | . | . | . | . | DFT | mp-1215948
MMD-2532 | YMnCo | 4 | 12 | orthorhombic | ImmaÂ [74] | -0.065 | . | MP | 1.15 | 0.8 | b | -0.32 | -0.93 | -0.6 | . | . | DFT | mp-1215953
MMD-2533 | YCoNi | 4 | 12 | orthorhombic | ImmaÂ [74] | -0.284 | . | MP | 0.29 | 0.23 | b | 0.06 | -0.08 | -0.14 | . | . | DFT | mp-1215957
MMD-2534 | YFeCo | 4 | 12 | orthorhombic | ImmaÂ [74] | -0.15 | 0 (stable) | MP | 0.96 | 0.7 | b | -0.24 | -1.91 | -1.67 | . | . | DFT | mp-1215958
MMD-2535 | YFeNi4 | 1 | 6 | hexagonal | P-6m2Â [187] | -0.248 | . | MP | 0.67 | 0.56 | ab plane | -0.71 | . | . | . | . | DFT | mp-1215961
MMD-2536 | YFeNi | 4 | 12 | orthorhombic | ImmaÂ [74] | -0.22 | . | MP | 0.68 | 0.5 | c | 0.85 | 0.52 | -0.34 | . | . | DFT | mp-1215987
MMD-2537 | Y2Mn3Co | 3 | 18 | trigonal | R-3mÂ [166] | 0.045 | . | MP | 1.05 | 0.75 | ab plane | -0.89 | . | . | . | . | DFT | mp-1216070
MMD-2538 | Y2Mn3Fe | 3 | 18 | trigonal | R-3mÂ [166] | 0.205 | . | MP | 0 | 0 | . | . | . | . | . | . | DFT | mp-1216095
MMD-2539 | Y2(CoNi)5 | 1 | 12 | orthorhombic | PmmmÂ [47] | -0.172 | . | MP | 0.75 | 0.64 | a | -3.49 | 0.18 | 3.67 | . | . | DFT | mp-1216167
MMD-2540 | TiCoNi2 | 8 | 32 | orthorhombic | Amm2Â [38] | -0.389 | . | MP | 0.2 | 0.2 | . | . | . | . | . | . | DFT | mp-1217064
MMD-2541 | Ti2CoNi | 1 | 4 | tetragonal | P4/mmmÂ [123] | -0.37 | . | MP | 0.19 | 0.17 | c | 1.05 | . | . | . | . | DFT | mp-1217078
MMD-2542 | Ti2CoNi | 12 | 48 | orthorhombic | Imm2Â [44] | -0.304 | . | MP | 0 | 0 | . | . | . | . | . | . | DFT | mp-1217222
MMD-2543 | Ti4Co5Ni | 1 | 10 | tetragonal | P4/mmmÂ [123] | -0.294 | . | MP | 0.32 | 0.29 | ab plane | -0.2 | . | . | . | . | DFT | mp-1217224
MMD-2544 | Ti4CoNi | 16 | 96 | cubic | F-43mÂ [216] | -0.297 | 0 (stable) | MP | 0 | 0 | . | . | . | . | . | . | DFT | mp-1217247
MMD-2545 | Ti4FeNi | 16 | 96 | cubic | F-43mÂ [216] | -0.271 | . | MP | 0 | 0 | . | . | . | . | . | . | DFT | mp-1217277
MMD-2546 | Nb2FeCo3 | 2 | 12 | hexagonal | P6_3/mmcÂ [194] | -0.178 | 0 (stable) | MP | 0.41 | 0.38 | ab plane | -1.15 | . | . | . | . | DFT | mp-1220766
MMD-2547 | MnNiP2 | 2 | 8 | orthorhombic | Pmc2_1Â [26] | -0.524 | . | MP | 0.17 | 0.17 | c | 0.11 | 0.11 | 0 | . | . | DFT | mp-1221342
MMD-2548 | MnNiSe2 | 1 | 4 | trigonal | P-3m1Â [164] | -0.221 | . | MP | 0.75 | 0.57 | c | 0.43 | . | . | . | . | DFT | mp-1221348
MMD-2549 | Mn5Fe5Si6 | 2 | 32 | orthorhombic | Amm2Â [38] | -0.335 | . | MP | 0.78 | 0.78 | b | -0.56 | -0.61 | -0.06 | . | . | DFT | mp-1221382
MMD-2550 | Mn5Fe5Si6 | 2 | 32 | orthorhombic | Amm2Â [38] | -0.366 | . | MP | 1.25 | 1.23 | a | -1.76 | -1.75 | 0.01 | . | . | DFT | mp-1221407
MMD-2551 | Mn2SiNi | 2 | 8 | tetragonal | I-4m2Â [119] | -0.205 | . | MP | 0.01 | 0.01 | . | . | . | . | . | . | DFT | mp-1221538
MMD-2552 | MnSi2Ni | 2 | 8 | monoclinic | P2_1Â [4] | -0.469 | . | MP | 0.25 | 0.25 | a | -0.05 | 0.16 | 0.21 | . | . | DFT | mp-1221554
MMD-2553 | MnSiNi2 | 1 | 4 | tetragonal | P4/mmmÂ [123] | -0.262 | . | MP | 0.99 | 0.98 | ab plane | -1.03 | . | . | . | . | DFT | mp-1221579
MMD-2554 | MnFeSi4 | 1 | 6 | tetragonal | P4/mmmÂ [123] | -0.347 | . | MP | 0.08 | 0.08 | . | . | . | . | . | . | DFT | mp-1221606
MMD-2555 | MnFeSi2 | 2 | 8 | monoclinic | P2_1Â [4] | -0.473 | . | MP | 0.24 | 0.25 | b | 0.07 | -0.07 | -0.14 | . | . | DFT | mp-1221619
MMD-2556 | MnAlFe2 | 4 | 16 | cubic | F-43mÂ [216] | -0.129 | . | MP | 1.75 | 1.66 | a | . | . | . | 0 | . | DFT | mp-1221620
MMD-2557 | MnFeP2 | 2 | 8 | orthorhombic | Pmc2_1Â [26] | -0.593 | . | MP | 0.45 | 0.45 | a | -0.92 | -0.9 | 0.02 | . | . | DFT | mp-1221626
MMD-2558 | MnCo2Si | 1 | 4 | tetragonal | P4/mmmÂ [123] | -0.327 | . | MP | 1.27 | 1.31 | c | 0.34 | . | . | . | . | DFT | mp-1221634
MMD-2559 | MnFe3Si8 | 1 | 12 | tetragonal | P4/mmmÂ [123] | -0.365 | . | MP | 0.03 | 0.03 | . | . | . | . | . | . | DFT | mp-1221641
MMD-2560 | MnAl2Co | 1 | 4 | tetragonal | P4/mmmÂ [123] | -0.422 | . | MP | 0.46 | 0.43 | c | 0.82 | . | . | . | . | DFT | mp-1221642
MMD-2561 | MnFeB | 8 | 24 | orthorhombic | FmmmÂ [69] | -0.318 | . | MP | 0.94 | 1.21 | b | -0.31 | -0.7 | -0.39 | . | . | DFT | mp-1221654
MMD-2562 | MnAl2Ni | 1 | 4 | tetragonal | P4/mmmÂ [123] | -0.459 | 0 (stable) | MP | 0.54 | 0.5 | c | 1.31 | . | . | . | . | DFT | mp-1221656
MMD-2563 | MnFePt2 | 1 | 4 | tetragonal | P4/mmmÂ [123] | -0.155 | . | MP | 1.7 | 1.5 | c | 2.88 | . | . | . | . | DFT | mp-1221659
MMD-2564 | MnCoB | 8 | 24 | orthorhombic | FmmmÂ [69] | -0.311 | . | MP | 0.76 | 0.99 | a | -1.33 | -0.11 | 1.22 | . | . | DFT | mp-1221661
MMD-2565 | MnCoSi2 | 2 | 8 | monoclinic | P2_1Â [4] | -0.501 | . | MP | 0.04 | 0.04 | . | . | . | . | . | . | DFT | mp-1221669
MMD-2566 | MnCoB2 | 2 | 8 | orthorhombic | Pmc2_1Â [26] | -0.393 | . | MP | 0.49 | 0.72 | c | 0.22 | 0.04 | -0.18 | . | . | DFT | mp-1221680
MMD-2567 | MnCoSe2 | 3 | 12 | trigonal | R-3mÂ [166] | -0.124 | . | MP | 1.48 | 1 | ab plane | -0.26 | . | . | . | . | DFT | mp-1221682
MMD-2568 | MnCoPt2 | 1 | 4 | tetragonal | P4/mmmÂ [123] | -0.18 | . | MP | 1.62 | 1.35 | c | 8.88 | . | . | . | . | DFT | mp-1221704
MMD-2569 | MnFe4Si3 | 4 | 32 | orthorhombic | Amm2Â [38] | -0.375 | . | MP | 1.05 | 1.07 | b | -1.93 | -1.96 | -0.02 | . | . | DFT | mp-1221713
MMD-2570 | Mn3CoAs2 | 1 | 6 | tetragonal | P-4m2Â [115] | -0.128 | 0 (stable) | MP | 1.41 | 1.18 | ab plane | -1.05 | . | . | . | . | DFT | mp-1221723
MMD-2571 | MnFe3P2 | 3 | 18 | monoclinic | PmÂ [6] | -0.494 | 0 (stable) | MP | 1.17 | 1.2 | b | 0 | -0.88 | -0.88 | . | . | DFT | mp-1221737
MMD-2572 | MnAlNi6 | 1 | 8 | tetragonal | P4/mmmÂ [123] | -0.253 | . | MP | 0.61 | 0.65 | ab plane | -0.14 | . | . | . | . | DFT | mp-1221740
MMD-2573 | Mn3FeP4 | 1 | 8 | monoclinic | PmÂ [6] | -0.596 | . | MP | 0.56 | 0.56 | b | -0.77 | -0.95 | -0.18 | . | . | DFT | mp-1221749
MMD-2574 | MnCoSe2 | 1 | 4 | trigonal | P-3m1Â [164] | -0.159 | . | MP | 0.58 | 0.46 | ab plane | -1.04 | . | . | . | . | DFT | mp-1221754
MMD-2575 | Mn3Fe3Si2 | 3 | 24 | trigonal | R3mÂ [160] | -0.266 | . | MP | 0.64 | 0.68 | ab plane | -0.04 | . | . | . | . | DFT | mp-1221761
MMD-2576 | Mn3FeAs4 | 1 | 8 | monoclinic | PmÂ [6] | -0.222 | . | MP | 0.7 | 0.58 | b | 2.24 | -0.02 | -2.25 | . | . | DFT | mp-1221780
MMD-2577 | Mn3NiP2 | 2 | 12 | orthorhombic | Pmc2_1Â [26] | -0.517 | 0 (stable) | MP | 1.06 | 1.07 | a | -1.83 | -0.91 | 0.92 | . | . | DFT | mp-1221804
MMD-2578 | Mn4FeS5 | 3 | 30 | trigonal | R-3mÂ [166] | -0.391 | . | MP | 2.09 | 1.49 | c | 0.25 | . | . | . | . | DFT | mp-1221805
MMD-2579 | Mn4Si3Ni5 | 2 | 24 | orthorhombic | Amm2Â [38] | -0.307 | . | MP | 1.24 | 1.2 | b | -0.11 | -0.19 | -0.08 | . | . | DFT | mp-1221824
MMD-2580 | Mn3Fe9P4 | 1 | 16 | triclinic | P1Â [1] | -0.332 | . | MP | 1.27 | 1.32 | . | . | . | . | . | . | DFT | mp-1221826
MMD-2581 | Mn5Fe5C4 | 1 | 14 | triclinic | P1Â [1] | -0.025 | . | MP | 0.57 | 0.72 | . | . | . | . | . | . | DFT | mp-1221847
MMD-2582 | Mn4CoS5 | 3 | 30 | trigonal | R-3mÂ [166] | -0.393 | . | MP | 1.94 | 1.43 | c | 0.01 | . | . | . | . | DFT | mp-1221850
MMD-2583 | Mn4FeC2 | 4 | 28 | monoclinic | C2Â [5] | -0.057 | . | MP | 0.47 | 0.6 | b | -0.22 | -0.49 | -0.27 | . | . | DFT | mp-1221861
MMD-2584 | Mn3Fe9C4 | 1 | 16 | triclinic | P1Â [1] | 0.013 | . | MP | 1.06 | 1.31 | . | . | . | . | . | . | DFT | mp-1221888
MMD-2585 | Mn2FeSe3 | 1 | 6 | trigonal | P-3m1Â [164] | -0.033 | . | MP | 1.71 | 1.3 | c | 1.51 | . | . | . | . | DFT | mp-1221940
MMD-2586 | Mn2GaNi | 2 | 8 | tetragonal | I-4m2Â [119] | 0.058 | . | MP | 0 | 0 | . | . | . | . | . | . | DFT | mp-1222026
MMD-2587 | Mn3Fe3Ge2 | 1 | 8 | hexagonal | P-6m2Â [187] | -0.056 | . | MP | 1.32 | 1.29 | ab plane | -1.43 | . | . | . | . | DFT | mp-1222054
MMD-2588 | MnGa2Ni9 | 1 | 12 | tetragonal | P4/mmmÂ [123] | -0.217 | 0 (stable) | MP | 0.45 | 0.46 | c | 0.1 | . | . | . | . | DFT | mp-1222110
MMD-2589 | Mn3(Co2Ge3)2 | 2 | 26 | orthorhombic | Cmm2Â [35] | -0.13 | . | MP | 0.68 | 0.59 | c | 0.42 | 0.32 | -0.1 | . | . | DFT | mp-1222126
MMD-2590 | Mn4Co11Ge5 | 3 | 60 | trigonal | R-3mÂ [166] | -0.197 | . | MP | 1.2 | 1.19 | . | . | . | . | . | . | DFT | mp-1222148
MMD-2591 | Mn4FeGe3 | 2 | 16 | trigonal | P-31mÂ [162] | -0.092 | . | MP | 1.62 | 1.4 | ab plane | -0.35 | . | . | . | . | DFT | mp-1222161
MMD-2592 | Mn4NiSe5 | 2 | 20 | orthorhombic | ImmmÂ [71] | -0.081 | . | MP | 1.34 | 0.92 | c | 1.49 | 1.14 | -0.36 | . | . | DFT | mp-1222176
MMD-2593 | Mn4FeS5 | 2 | 20 | monoclinic | C2/mÂ [12] | -0.398 | . | MP | 2.06 | 1.5 | b | 0.18 | -0.08 | -0.26 | . | . | DFT | mp-1222234
MMD-2594 | Fe2NiP | 8 | 32 | tetragonal | I-4Â [82] | -0.339 | . | MP | 1.04 | 1.08 | ab plane | -0.61 | . | . | . | . | DFT | mp-1224713
MMD-2595 | Fe2CoSe4 | 2 | 14 | monoclinic | CmÂ [8] | -0.234 | . | MP | 0.4 | 0.28 | . | . | . | . | . | . | DFT | mp-1224716
MMD-2596 | Fe2NiSe4 | 2 | 14 | monoclinic | CmÂ [8] | -0.239 | . | MP | 0.4 | 0.28 | . | . | . | . | . | . | DFT | mp-1224725
MMD-2597 | Fe(NiAs)2 | 6 | 30 | orthorhombic | Imm2Â [44] | -0.129 | . | MP | 0.3 | 0.24 | . | . | . | . | . | . | DFT | mp-1224728
MMD-2598 | Fe3NiAs8 | 1 | 12 | monoclinic | P2/mÂ [10] | -0.247 | . | MP | 0.07 | 0.05 | . | . | . | . | . | . | DFT | mp-1224768
MMD-2599 | Fe3NiAs4 | 1 | 8 | monoclinic | PmÂ [6] | -0.214 | 0 (stable) | MP | 0 | 0 | . | . | . | . | . | . | DFT | mp-1224770
MMD-2600 | Fe3NiP4 | 1 | 8 | monoclinic | PmÂ [6] | -0.57 | 0 (stable) | MP | 0 | 0 | . | . | . | . | . | . | DFT | mp-1224771
MMD-2601 | GaCo2Ni | 1 | 4 | tetragonal | P4/mmmÂ [123] | -0.019 | . | MP | 0.67 | 0.68 | ab plane | -0.65 | . | . | . | . | DFT | mp-1224797
MMD-2602 | Ga2CoNi | 1 | 4 | tetragonal | P4/mmmÂ [123] | -0.28 | . | MP | 0.17 | 0.16 | c | 0.08 | . | . | . | . | DFT | mp-1224798
MMD-2603 | Fe3Ni3P2 | 4 | 32 | monoclinic | C2Â [5] | -0.386 | . | MP | 0.8 | 0.84 | a | -0.35 | -0.18 | 0.17 | . | . | DFT | mp-1224865
MMD-2604 | Ga2FeCo | 1 | 4 | tetragonal | P4/mmmÂ [123] | -0.141 | . | MP | 0.1 | 0.09 | ab plane | -0.39 | . | . | . | . | DFT | mp-1224867
MMD-2605 | FeNiSe4 | 2 | 12 | monoclinic | P2_1/cÂ [14] | -0.267 | . | MP | 0.13 | 0.09 | . | . | . | . | . | . | DFT | mp-1224875
MMD-2606 | Fe3Ni3B2 | 2 | 16 | monoclinic | P2_1Â [4] | -0.213 | . | MP | 0.88 | 1.06 | a | -0.78 | -0.37 | 0.41 | . | . | DFT | mp-1224887
MMD-2607 | FeNiS4 | 2 | 12 | monoclinic | P2_1/cÂ [14] | -0.363 | . | MP | 0.22 | 0.18 | . | . | . | . | . | . | DFT | mp-1224893
MMD-2608 | GaFe2Co | 4 | 16 | cubic | F-43mÂ [216] | -0.138 | . | MP | 1.31 | 1.31 | a | . | . | . | 0 | . | DFT | mp-1224895
MMD-2609 | FeNiS2 | 1 | 4 | trigonal | P-3m1Â [164] | -0.257 | . | MP | 0.29 | 0.26 | c | 2.14 | . | . | . | . | DFT | mp-1224903
MMD-2610 | Fe3Ni3Pt2 | 1 | 8 | orthorhombic | PmmmÂ [47] | -0.152 | . | MP | 1.39 | 1.33 | b | 2.6 | -4.36 | -6.95 | . | . | DFT | mp-1224927
MMD-2611 | FeNiPt6 | 1 | 8 | tetragonal | P4/mmmÂ [123] | -0.142 | 0 (stable) | MP | 0.67 | 0.52 | ab plane | -1.02 | . | . | . | . | DFT | mp-1224947
MMD-2612 | FeNiAs4 | 1 | 6 | monoclinic | P2/mÂ [10] | -0.246 | . | MP | 0.1 | 0.08 | . | . | . | . | . | . | DFT | mp-1224951
MMD-2613 | FeNiB | 8 | 24 | orthorhombic | FmmmÂ [69] | -0.256 | . | MP | 0.63 | 0.82 | b | -0.09 | -1.02 | -0.94 | . | . | DFT | mp-1224960
MMD-2614 | FeCoSe2 | 1 | 4 | trigonal | P-3m1Â [164] | -0.066 | . | MP | 0.31 | 0.25 | c | 1.81 | . | . | . | . | DFT | mp-1224966
MMD-2615 | FeNiPt2 | 1 | 4 | tetragonal | P4/mmmÂ [123] | -0.147 | . | MP | 1.03 | 0.91 | c | 17.06 | . | . | . | . | DFT | mp-1224968
MMD-2616 | FeCoS2 | 1 | 4 | trigonal | P-3m1Â [164] | -0.268 | . | MP | 0 | 0 | . | . | . | . | . | . | DFT | mp-1224971
MMD-2617 | FeCoAs4 | 1 | 6 | monoclinic | P2/mÂ [10] | -0.267 | . | MP | 0.08 | 0.06 | . | . | . | . | . | . | DFT | mp-1224972
MMD-2618 | FeCuNi | 1 | 3 | trigonal | P3m1Â [156] | 0.071 | . | MP | 1.01 | 1.08 | c | 2.51 | . | . | . | . | DFT | mp-1224973
MMD-2619 | FeCo3S8 | 3 | 36 | trigonal | R-3Â [148] | -0.401 | . | MP | 0.25 | 0.21 | . | . | . | . | . | . | DFT | mp-1224978
MMD-2620 | FeCoSi2 | 2 | 8 | monoclinic | P2_1Â [4] | -0.558 | . | MP | 0.25 | 0.27 | c | 0.24 | 0.24 | -0.01 | . | . | DFT | mp-1224983
MMD-2621 | FeCoB | 8 | 24 | orthorhombic | FmmmÂ [69] | -0.288 | . | MP | 0.99 | 1.3 | a | -0.52 | -0.34 | 0.17 | . | . | DFT | mp-1224984
MMD-2622 | FeNiP6 | 4 | 32 | monoclinic | C2/mÂ [12] | -0.418 | 0 (stable) | MP | 0 | 0 | . | . | . | . | . | . | DFT | mp-1224986
MMD-2623 | FeCoPt2 | 1 | 4 | tetragonal | P4/mmmÂ [123] | -0.116 | . | MP | 1.36 | 1.22 | c | 10.82 | . | . | . | . | DFT | mp-1224993
MMD-2624 | FeCoB2 | 2 | 8 | orthorhombic | Pmc2_1Â [26] | -0.377 | . | MP | 0.27 | 0.4 | c | 0.23 | 0.41 | 0.18 | . | . | DFT | mp-1224999
MMD-2625 | FeCoS4 | 2 | 12 | monoclinic | P2_1/cÂ [14] | -0.436 | . | MP | 0.16 | 0.14 | c | 0.14 | 0.19 | 0.05 | . | . | DFT | mp-1225004
MMD-2626 | FeCoPt2 | 3 | 12 | trigonal | R3mÂ [160] | -0.008 | . | MP | 1.26 | 1.09 | ab plane | -0.97 | . | . | . | . | DFT | mp-1225018
MMD-2627 | Fe7Ni5P4 | 1 | 16 | triclinic | P1Â [1] | -0.385 | . | MP | 0.89 | 0.93 | . | . | . | . | . | . | DFT | mp-1225022
MMD-2628 | Fe3Ni3Ge2 | 3 | 24 | trigonal | R3mÂ [160] | -0.07 | . | MP | 0.86 | 0.85 | c | 0.57 | . | . | . | . | DFT | mp-1225085
MMD-2629 | FeNiS2 | 8 | 32 | orthorhombic | Imm2Â [44] | -0.171 | . | MP | 0.75 | 0.38 | . | . | . | . | . | . | DFT | mp-1225090
MMD-2630 | FeNi2Ge | 1 | 4 | tetragonal | P4/mmmÂ [123] | -0.155 | . | MP | 0.6 | 0.61 | c | 1.1 | . | . | . | . | DFT | mp-1225094
MMD-2631 | Ga2FeNi9 | 1 | 12 | tetragonal | P4/mmmÂ [123] | -0.208 | . | MP | 0.51 | 0.53 | ab plane | 0 | . | . | . | . | DFT | mp-1225169
MMD-2632 | Fe(CoSe2)2 | 2 | 14 | monoclinic | CmÂ [8] | -0.242 | . | MP | 0.25 | 0.18 | . | . | . | . | . | . | DFT | mp-1225174
MMD-2633 | Fe3Co3B2 | 2 | 16 | monoclinic | P2_1Â [4] | -0.231 | . | MP | 1.29 | 1.55 | a | -0.48 | 0.42 | 0.91 | . | . | DFT | mp-1225207
MMD-2634 | Fe3Si2Ni3 | 1 | 8 | orthorhombic | PmmmÂ [47] | -0.322 | . | MP | 0.81 | 0.85 | c | 0.76 | 0.26 | -0.5 | . | . | DFT | mp-1225224
MMD-2635 | Fe3Co3Si2 | 3 | 24 | trigonal | R3mÂ [160] | -0.374 | 0 (stable) | MP | 1.34 | 1.41 | c | 0.04 | . | . | . | . | DFT | mp-1225227
MMD-2636 | Fe4NiSe10 | 2 | 30 | monoclinic | P2/mÂ [10] | -0.322 | . | MP | 0 | 0 | . | . | . | . | . | . | DFT | mp-1225243
MMD-2637 | Fe5Ni4P3 | 4 | 48 | triclinic | P1Â [1] | -0.384 | . | MP | 0.85 | 0.9 | . | . | . | . | . | . | DFT | mp-1225371
MMD-2638 | Fe3Co3Ge2 | 3 | 24 | trigonal | R3mÂ [160] | -0.03 | . | MP | 1.25 | 1.24 | c | 0.2 | . | . | . | . | DFT | mp-1225391
MMD-2639 | Fe4Ni5P3 | 4 | 48 | triclinic | P1Â [1] | -0.391 | . | MP | 0.73 | 0.77 | . | . | . | . | . | . | DFT | mp-1225419
MMD-2640 | FeNi35S32 | 2 | 136 | orthorhombic | I222Â [23] | -0.378 | . | MP | 0.01 | 0.01 | . | . | . | . | . | . | DFT | mp-1225604
MMD-2641 | CoNiPt2 | 1 | 4 | tetragonal | P4/mmmÂ [123] | -0.09 | . | MP | 0.83 | 0.73 | c | 8.13 | . | . | . | . | DFT | mp-1226004
MMD-2642 | CoSi4Ni | 3 | 18 | trigonal | R-3mÂ [166] | -0.45 | 0 (stable) | MP | 0 | 0 | . | . | . | . | . | . | DFT | mp-1226006
MMD-2643 | CoNiAs2 | 1 | 4 | trigonal | P-3m1Â [164] | -0.245 | . | MP | 0 | 0 | . | . | . | . | . | . | DFT | mp-1226009
MMD-2644 | CoSi4Ni3 | 1 | 8 | monoclinic | PmÂ [6] | -0.523 | 0 (stable) | MP | 0 | 0 | . | . | . | . | . | . | DFT | mp-1226011
MMD-2645 | CoNiSe2 | 1 | 4 | trigonal | P-3m1Â [164] | -0.179 | . | MP | 0 | 0 | . | . | . | . | . | . | DFT | mp-1226013
MMD-2646 | CoNiGe | 2 | 6 | hexagonal | P6_3/mmcÂ [194] | -0.162 | . | MP | 0.15 | 0.15 | c | 0.17 | . | . | . | . | DFT | mp-1226015
MMD-2647 | Co5NiS8 | 4 | 56 | cubic | F-43mÂ [216] | -0.468 | 0 (stable) | MP | 0.01 | 0.01 | . | . | . | . | . | . | DFT | mp-1226019
MMD-2648 | CoNiGe | 2 | 6 | hexagonal | P6_3/mmcÂ [194] | -0.172 | . | MP | 0 | 0 | . | . | . | . | . | . | DFT | mp-1226021
MMD-2649 | CoNiP | 3 | 9 | hexagonal | P-62mÂ [189] | -0.566 | 0 (stable) | MP | 0 | 0 | . | . | . | . | . | . | DFT | mp-1226037
MMD-2650 | CoNiS4 | 2 | 12 | monoclinic | P2_1/cÂ [14] | -0.297 | . | MP | 0.07 | 0.06 | . | . | . | . | . | . | DFT | mp-1226064
MMD-2651 | CoNi5S8 | 4 | 56 | cubic | F-43mÂ [216] | -0.386 | . | MP | 0 | 0 | . | . | . | . | . | . | DFT | mp-1226065
MMD-2652 | CoNiSe4 | 2 | 12 | monoclinic | P2_1/cÂ [14] | -0.255 | . | MP | 0 | 0 | . | . | . | . | . | . | DFT | mp-1226084
MMD-2653 | CoNiPt2 | 3 | 12 | trigonal | R3mÂ [160] | 0.003 | . | MP | 0.78 | 0.66 | c | 3.6 | . | . | . | . | DFT | mp-1226094
MMD-2654 | Co7NiP4 | 1 | 12 | monoclinic | PmÂ [6] | -0.529 | 0 (stable) | MP | 0 | 0 | . | . | . | . | . | . | DFT | mp-1226111
MMD-2655 | Co3Ni3S8 | 3 | 42 | trigonal | R-3mÂ [166] | -0.414 | . | MP | 0 | 0 | . | . | . | . | . | . | DFT | mp-1226465
MMD-2656 | Co(NiS2)2 | 1 | 7 | monoclinic | P2/mÂ [10] | -0.334 | . | MP | 0 | 0 | . | . | . | . | . | . | DFT | mp-1226504
MMD-2657 | Co(NiSe2)2 | 2 | 14 | monoclinic | CmÂ [8] | -0.278 | . | MP | 0 | 0 | . | . | . | . | . | . | DFT | mp-1226512
MMD-2658 | Co3Ni9P4 | 1 | 16 | triclinic | P1Â [1] | -0.385 | . | MP | 0.24 | 0.26 | . | . | . | . | . | . | DFT | mp-1226652
MMD-2659 | Al5FeNi | 8 | 56 | orthorhombic | Amm2Â [38] | -0.382 | 0 (stable) | MP | 0 | 0 | . | . | . | . | . | . | DFT | mp-1228374
MMD-2660 | Al9Co2Ni | 8 | 96 | orthorhombic | ImmmÂ [71] | -0.397 | . | MP | 0 | 0 | . | . | . | . | . | . | DFT | mp-1228742
MMD-2661 | Al2FeCo | 1 | 4 | tetragonal | P4/mmmÂ [123] | -0.467 | 0 (stable) | MP | 0.13 | 0.13 | ab plane | -0.1 | . | . | . | . | DFT | mp-1228905
MMD-2662 | Al2FeNi | 1 | 4 | tetragonal | P4/mmmÂ [123] | -0.522 | 0 (stable) | MP | 0 | 0 | . | . | . | . | . | . | DFT | mp-1228910
MMD-2663 | Al2CoNi | 1 | 4 | tetragonal | P4/mmmÂ [123] | -0.614 | . | MP | 0.12 | 0.12 | ab plane | -0.06 | . | . | . | . | DFT | mp-1228913
MMD-2664 | AlCoNi6 | 1 | 8 | tetragonal | P4/mmmÂ [123] | -0.202 | . | MP | 0.58 | 0.62 | c | 0.2 | . | . | . | . | DFT | mp-1228972
MMD-2665 | Mn3Co8N9 | 4 | 80 | monoclinic | P2_1/cÂ [14] | 0.176 | . | MP | 0.06 | 0.07 | . | . | . | . | . | . | DFT | mp-1245346
MMD-2666 | Mn5NiN4 | 2 | 20 | orthorhombic | PmmnÂ [59] | -0.101 | . | MP | 0.67 | 0.75 | c | 1.88 | 1.45 | -0.43 | . | . | DFT | mp-1245394
MMD-2667 | Mn3Ni8N9 | 4 | 80 | monoclinic | P2_1/cÂ [14] | 0.246 | . | MP | 0 | 0 | . | . | . | . | . | . | DFT | mp-1245427
MMD-2668 | MnNi5N4 | 2 | 20 | orthorhombic | PmmnÂ [59] | 0.13 | . | MP | 0 | 0 | . | . | . | . | . | . | DFT | mp-1245431
MMD-2669 | Mn2NiN2 | 1 | 5 | trigonal | P-3m1Â [164] | 0.074 | . | MP | 0 | 0 | . | . | . | . | . | . | DFT | mp-1245477
MMD-2670 | Mn(NiN)3 | 2 | 14 | hexagonal | P6_3/mÂ [176] | 0.147 | . | MP | 0 | 0 | . | . | . | . | . | . | DFT | mp-1245483
MMD-2671 | Fe2CoN2 | 2 | 10 | tetragonal | I4/mmmÂ [139] | 0.138 | . | MP | 1.23 | 1.54 | c | 0.04 | . | . | . | . | DFT | mp-1245531
MMD-2672 | Fe(CoN)2 | 1 | 5 | trigonal | P-3m1Â [164] | 0.263 | . | MP | 0.31 | 0.41 | c | 0.9 | . | . | . | . | DFT | mp-1245567
MMD-2673 | Fe(NiN)3 | 2 | 14 | hexagonal | P6_3/mmcÂ [194] | 0.27 | . | MP | 0.17 | 0.18 | c | 0.41 | . | . | . | . | DFT | mp-1245580
MMD-2674 | Mn(CoN)2 | 1 | 5 | trigonal | P-3m1Â [164] | 0.096 | . | MP | 0.73 | 0.91 | c | 1.71 | . | . | . | . | DFT | mp-1245597
MMD-2675 | Mn(CoN)2 | 2 | 10 | orthorhombic | PmmnÂ [59] | 0.191 | . | MP | 0.53 | 0.67 | b | -0.27 | -0.45 | -0.17 | . | . | DFT | mp-1245606
MMD-2676 | Mn(Fe5N4)2 | 2 | 38 | monoclinic | C2/mÂ [12] | 0.116 | . | MP | 0.57 | 0.72 | . | . | . | . | . | . | DFT | mp-1245641
MMD-2677 | Co2NiN2 | 3 | 15 | trigonal | R-3mÂ [166] | 0.153 | . | MP | 0 | 0 | . | . | . | . | . | . | DFT | mp-1245646
MMD-2678 | Mn3(FeN2)2 | 4 | 36 | monoclinic | C2/cÂ [15] | -0.116 | . | MP | 0.1 | 0.12 | . | . | . | . | . | . | DFT | mp-1245673
MMD-2679 | Mn2CoN2 | 2 | 10 | monoclinic | C2/mÂ [12] | -0.018 | . | MP | 0.28 | 0.33 | c | 1.2 | 0.47 | -0.72 | . | . | DFT | mp-1245700
MMD-2680 | MnNiN2 | 2 | 8 | hexagonal | P6_3/mmcÂ [194] | -0.004 | . | MP | 0 | 0 | . | . | . | . | . | . | DFT | mp-1245706
MMD-2681 | Fe10NiN8 | 2 | 38 | monoclinic | C2/mÂ [12] | 0.167 | . | MP | 0.54 | 0.68 | . | . | . | . | . | . | DFT | mp-1245751
MMD-2682 | Mn(NiN)2 | 1 | 5 | trigonal | P-3m1Â [164] | 0.223 | . | MP | 0.15 | 0.2 | c | 1.36 | . | . | . | . | DFT | mp-1245787
MMD-2683 | Mn(NiN)2 | 4 | 20 | orthorhombic | PnmaÂ [62] | 0.175 | . | MP | 0 | 0 | . | . | . | . | . | . | DFT | mp-1245849
MMD-2684 | Co2NiN2 | 2 | 10 | tetragonal | I4/mmmÂ [139] | 0.239 | . | MP | 0 | 0 | . | . | . | . | . | . | DFT | mp-1245878
MMD-2685 | Mn2FeN2 | 1 | 5 | trigonal | P-3m1Â [164] | 0.053 | . | MP | 0.31 | 0.38 | c | 0.39 | . | . | . | . | DFT | mp-1245879
MMD-2686 | Mn2FeN2 | 4 | 20 | orthorhombic | Cmc2_1Â [36] | 0.002 | . | MP | 0.54 | 0.6 | a | -1.31 | -1.14 | 0.18 | . | . | DFT | mp-1245907
MMD-2687 | Mn(CoN)3 | 2 | 14 | monoclinic | P2_1/mÂ [11] | 0.159 | . | MP | 0.2 | 0.24 | . | . | . | . | . | . | DFT | mp-1245959
MMD-2688 | Mn10CoN8 | 2 | 38 | orthorhombic | ImmmÂ [71] | -0.158 | . | MP | 0.96 | 1.04 | . | . | . | . | . | . | DFT | mp-1245992
MMD-2689 | CoNiN | 1 | 3 | hexagonal | P-6m2Â [187] | 0.154 | . | MP | 0 | 0 | . | . | . | . | . | . | DFT | mp-1246020
MMD-2690 | Fe(CoN)3 | 2 | 14 | hexagonal | P6_3/mmcÂ [194] | 0.21 | . | MP | 0 | 0 | . | . | . | . | . | . | DFT | mp-1246033
MMD-2691 | Mn(CoN)4 | 2 | 18 | triclinic | P-1Â [2] | 0.175 | . | MP | 0.02 | 0.02 | . | . | . | . | . | . | DFT | mp-1246097
MMD-2692 | Mn2Fe9N8 | 2 | 38 | monoclinic | C2/mÂ [12] | 0.123 | . | MP | 0.64 | 0.76 | . | . | . | . | . | . | DFT | mp-1246147
MMD-2693 | Mn3(CoN)8 | 2 | 38 | monoclinic | C2/mÂ [12] | 0.158 | . | MP | 0.21 | 0.27 | . | . | . | . | . | . | DFT | mp-1246172
MMD-2694 | Fe2Ni3N4 | 4 | 36 | monoclinic | C2/cÂ [15] | 0.277 | . | MP | 0 | 0 | . | . | . | . | . | . | DFT | mp-1246184
MMD-2695 | Mn3CoN3 | 4 | 28 | orthorhombic | CmcmÂ [63] | -0.081 | . | MP | 0.88 | 0.99 | . | . | . | . | . | . | DFT | mp-1246223
MMD-2696 | Fe2Co3N4 | 4 | 36 | monoclinic | C2/cÂ [15] | 0.196 | . | MP | 0 | 0 | . | . | . | . | . | . | DFT | mp-1246230
MMD-2697 | Fe2Co9N8 | 2 | 38 | monoclinic | C2/mÂ [12] | 0.264 | . | MP | 0.1 | 0.12 | . | . | . | . | . | . | DFT | mp-1246235
MMD-2698 | CoNi5N4 | 2 | 20 | orthorhombic | PmmnÂ [59] | 0.263 | . | MP | 0 | 0 | . | . | . | . | . | . | DFT | mp-1246265
MMD-2699 | Mn2NiN2 | 4 | 20 | orthorhombic | Cmc2_1Â [36] | -0.019 | . | MP | 0.62 | 0.66 | c | 1.48 | 0.62 | -0.85 | . | . | DFT | mp-1246288
MMD-2700 | Fe3(CoN)8 | 2 | 38 | monoclinic | C2/mÂ [12] | 0.239 | . | MP | 0.1 | 0.13 | . | . | . | . | . | . | DFT | mp-1246348
MMD-2701 | Fe2CoN2 | 2 | 10 | monoclinic | C2/mÂ [12] | 0.261 | . | MP | 0.28 | 0.37 | c | 0.78 | 1.13 | 0.36 | . | . | DFT | mp-1246435
MMD-2702 | Mn8Fe3N8 | 2 | 38 | monoclinic | C2/mÂ [12] | -0.152 | . | MP | 1.4 | 1.74 | c | 0.87 | 0.5 | -0.37 | . | . | DFT | mp-1246446
MMD-2703 | Fe2Ni9N8 | 2 | 38 | monoclinic | C2/mÂ [12] | 0.312 | . | MP | 0.03 | 0.03 | . | . | . | . | . | . | DFT | mp-1246451
MMD-2704 | FeCo5N4 | 2 | 20 | orthorhombic | PmmnÂ [59] | 0.14 | . | MP | 0 | 0 | . | . | . | . | . | . | DFT | mp-1246461
MMD-2705 | Co5NiN4 | 2 | 20 | orthorhombic | PmmnÂ [59] | 0.225 | . | MP | 0 | 0 | . | . | . | . | . | . | DFT | mp-1246516
MMD-2706 | Mn2CoN2 | 2 | 10 | tetragonal | I4/mmmÂ [139] | -0.173 | . | MP | 1.31 | 1.61 | ab plane | -0.23 | . | . | . | . | DFT | mp-1246571
MMD-2707 | Mn2NiN2 | 2 | 10 | orthorhombic | PmmnÂ [59] | -0.181 | . | MP | 1.12 | 1.38 | c | 0.5 | 0.5 | 0 | . | . | DFT | mp-1246609
MMD-2708 | Mn3Fe3N5 | 2 | 22 | triclinic | P-1Â [2] | 1.203 | . | MP | 0.34 | 0.41 | . | . | . | . | . | . | DFT | mp-1246617
MMD-2709 | Mn2CoN2 | 4 | 20 | orthorhombic | Cmc2_1Â [36] | 0.088 | . | MP | 0.44 | 0.47 | . | . | . | . | . | . | DFT | mp-1246667
MMD-2710 | Mn3(FeN)8 | 2 | 38 | monoclinic | C2/mÂ [12] | 0.05 | . | MP | 0.78 | 0.9 | . | . | . | . | . | . | DFT | mp-1246668
MMD-2711 | FeNi5N4 | 2 | 20 | orthorhombic | PmmnÂ [59] | 0.211 | . | MP | 0 | 0 | . | . | . | . | . | . | DFT | mp-1246672
MMD-2712 | Mn3(FeN2)2 | 4 | 36 | orthorhombic | PnnaÂ [52] | 0.028 | . | MP | 0.02 | 0.02 | . | . | . | . | . | . | DFT | mp-1246755
MMD-2713 | Fe(CoN)2 | 2 | 10 | tetragonal | I4/mmmÂ [139] | 0.239 | . | MP | 0.63 | 0.81 | ab plane | -0.6 | . | . | . | . | DFT | mp-1246772
MMD-2714 | Mn10FeN8 | 2 | 38 | orthorhombic | ImmmÂ [71] | -0.156 | . | MP | 1.02 | 1.1 | b | 0.57 | -0.06 | -0.63 | . | . | DFT | mp-1246793
MMD-2715 | Mn10CoN9 | 4 | 80 | monoclinic | P2_1/cÂ [14] | 0.011 | . | MP | 0.01 | 0.01 | . | . | . | . | . | . | DFT | mp-1246831
MMD-2716 | Fe2NiN2 | 2 | 10 | orthorhombic | PmmnÂ [59] | 0.152 | . | MP | 0.37 | 0.47 | a | -0.56 | 0.04 | 0.6 | . | . | DFT | mp-1247015
MMD-2717 | Fe10CoN8 | 2 | 38 | monoclinic | C2/mÂ [12] | 0.17 | . | MP | 0.57 | 0.68 | . | . | . | . | . | . | DFT | mp-1247037
MMD-2718 | Fe(Co5N4)2 | 2 | 38 | monoclinic | C2/mÂ [12] | 0.27 | . | MP | 0.06 | 0.08 | . | . | . | . | . | . | DFT | mp-1247046
MMD-2719 | Co(NiN)2 | 2 | 10 | tetragonal | I4/mmmÂ [139] | 0.383 | . | MP | 0.14 | 0.19 | c | 3.29 | . | . | . | . | DFT | mp-1247156
MMD-2720 | Mn2Co9N8 | 2 | 38 | monoclinic | C2/mÂ [12] | 0.203 | . | MP | 0.05 | 0.06 | . | . | . | . | . | . | DFT | mp-1247229
MMD-2721 | Fe5NiN4 | 2 | 20 | orthorhombic | PmmnÂ [59] | 0.13 | . | MP | 0 | 0 | . | . | . | . | . | . | DFT | mp-1247266
MMD-2722 | Fe5CoN4 | 2 | 20 | orthorhombic | PmmnÂ [59] | 0.099 | . | MP | 0.06 | 0.08 | . | . | . | . | . | . | DFT | mp-1247267
MMD-2723 | Mn3FeN3 | 2 | 14 | hexagonal | P6_3/mmcÂ [194] | -0.169 | . | MP | 0.98 | 1.06 | . | . | . | . | . | . | DFT | mp-1247277
MMD-2724 | MnCo5N4 | 2 | 20 | orthorhombic | PmmnÂ [59] | 0.079 | . | MP | 0 | 0 | . | . | . | . | . | . | DFT | mp-1247289
MMD-2725 | Mn(FeN)2 | 1 | 5 | trigonal | P-3m1Â [164] | 0.029 | . | MP | 0.55 | 0.7 | ab plane | -0.28 | . | . | . | . | DFT | mp-1247340
MMD-2726 | Mn2FeN2 | 2 | 10 | orthorhombic | PmmnÂ [59] | -0.157 | . | MP | 1.11 | 1.39 | c | 1.25 | 2.85 | 1.6 | . | . | DFT | mp-1247361
MMD-2727 | MnFe5N4 | 2 | 20 | orthorhombic | PmmnÂ [59] | 0.016 | . | MP | 0.01 | 0.02 | . | . | . | . | . | . | DFT | mp-1247476
MMD-2728 | Mn5CoN4 | 2 | 20 | orthorhombic | PmmnÂ [59] | -0.047 | . | MP | 0.12 | 0.15 | . | . | . | . | . | . | DFT | mp-1247508
MMD-2729 | Mn5FeN4 | 2 | 20 | orthorhombic | PmmnÂ [59] | -0.103 | . | MP | 0.7 | 0.86 | b | 0.39 | -0.58 | -0.97 | . | . | DFT | mp-1247514
MMD-2730 | Mn2AlCo | 4 | 16 | cubic | F-43mÂ [216] | -0.263 | . | MP | 0.5 | 0.49 | a | . | . | . | 0 | . | DFT | mp-13079
MMD-2731 | Mn2CoSi | 4 | 16 | cubic | F-43mÂ [216] | -0.356 | . | MP | 0.75 | 0.79 | <111> | . | . | . | -0.03 | . | DFT | mp-13082
MMD-2732 | FeNiPt2 | 1 | 4 | tetragonal | P4/mmmÂ [123] | -0.213 | 0 (stable) | MP | 1.2 | 1.01 | c | 2.15 | . | . | . | . | DFT | mp-13463
MMD-2733 | MnCoSi | 4 | 12 | orthorhombic | PnmaÂ [62] | -0.443 | . | MP | 1.16 | 1.13 | a | -0.28 | 0.15 | 0.43 | . | . | DFT | mp-19809
MMD-2734 | MnCo2Ge | 4 | 16 | cubic | Fm-3mÂ [225] | -0.234 | 0 (stable) | MP | 1.25 | 1.23 | a | . | . | . | 0 | . | DFT | mp-19850
MMD-2735 | MnNiGe | 4 | 12 | orthorhombic | PnmaÂ [62] | -0.24 | 0 (stable) | MP | 0.99 | 0.88 | a | -0.67 | -0.53 | 0.13 | . | . | DFT | mp-20007
MMD-2736 | Mn2GaCo | 4 | 16 | cubic | F-43mÂ [216] | 0.033 | . | MP | 1.18 | 1.07 | <111> | . | . | . | -0.26 | . | DFT | mp-20160
MMD-2737 | MnGaNi2 | 4 | 16 | cubic | Fm-3mÂ [225] | -0.267 | . | MP | 1.03 | 0.99 | a | . | . | . | 0 | . | DFT | mp-20228
MMD-2738 | MnCoP | 4 | 12 | orthorhombic | PnmaÂ [62] | -0.632 | 0 (stable) | MP | 0.99 | 1.02 | a | -0.67 | -0.38 | 0.3 | . | . | DFT | mp-20249
MMD-2739 | Mn3NiN | 1 | 5 | cubic | Pm-3mÂ [221] | -0.124 | . | MP | 1.77 | 1.82 | <111> | . | . | . | 0 | . | DFT | mp-20362
MMD-2740 | Mn2Co2C | 1 | 5 | tetragonal | P4/mmmÂ [123] | 0.322 | . | MP | 0.01 | 0.02 | . | . | . | . | . | . | DFT | mp-20441
MMD-2741 | GaCo2Ni | 1 | 4 | tetragonal | P4/mmmÂ [123] | -0.11 | . | MP | 0.76 | 0.76 | ab plane | -0.12 | . | . | . | . | DFT | mp-20551
MMD-2742 | MnCoGe | 2 | 6 | hexagonal | P6_3/mmcÂ [194] | -0.165 | . | MP | 1.04 | 0.97 | c | 0.43 | . | . | . | . | DFT | mp-20565
MMD-2743 | MnSiNi | 4 | 12 | orthorhombic | PnmaÂ [62] | -0.48 | 0 (stable) | MP | 0.93 | 0.91 | a | -0.66 | -0.57 | 0.08 | . | . | DFT | mp-20949
MMD-2744 | MnNiGe | 2 | 6 | hexagonal | P6_3/mmcÂ [194] | -0.211 | . | MP | 0.99 | 0.9 | c | 0.18 | . | . | . | . | DFT | mp-21090
MMD-2745 | MnGaCo2 | 4 | 16 | cubic | Fm-3mÂ [225] | -0.211 | 0 (stable) | MP | 1.03 | 1.03 | a | . | . | . | 0 | . | DFT | mp-21171
MMD-2746 | MnCoGe | 4 | 12 | orthorhombic | PnmaÂ [62] | -0.178 | . | MP | 1.24 | 1.11 | a | -0.22 | 0.08 | 0.31 | . | . | DFT | mp-21286
MMD-2747 | Mn6Ni16As7 | 4 | 116 | cubic | Fm-3mÂ [225] | -0.181 | . | MP | 0.85 | 0.79 | . | . | . | . | . | . | DFT | mp-21628
MMD-2748 | Mn3(Ni10P3)2 | 4 | 116 | cubic | Fm-3mÂ [225] | -0.363 | . | MP | 0.49 | 0.5 | . | . | . | . | . | . | DFT | mp-21642
MMD-2749 | MnNi2Ge | 4 | 16 | cubic | Fm-3mÂ [225] | -0.205 | . | MP | 0.99 | 0.95 | a | . | . | . | 0 | . | DFT | mp-22029
MMD-2750 | Mn2CoGe | 4 | 16 | cubic | F-43mÂ [216] | -0.136 | . | MP | 0.75 | 0.74 | a | . | . | . | 0 | . | DFT | mp-22289
MMD-2751 | Mn6Si7Ni16 | 4 | 116 | cubic | Fm-3mÂ [225] | -0.425 | 0 (stable) | MP | 0.78 | 0.77 | . | . | . | . | . | . | DFT | mp-22290
MMD-2752 | FeCo2Ge | 4 | 16 | cubic | Fm-3mÂ [225] | -0.156 | 0 (stable) | MP | 1.4 | 1.39 | <111> | . | . | . | -0.01 | . | DFT | mp-22300
MMD-2753 | Mn6Ni16P7 | 4 | 116 | cubic | Fm-3mÂ [225] | -0.413 | . | MP | 0.83 | 0.85 | . | . | . | . | . | . | DFT | mp-22372
MMD-2754 | Co2NiS4 | 8 | 56 | cubic | Fd-3mÂ [227] | -0.482 | 0 (stable) | MP | 0 | 0 | . | . | . | . | . | . | DFT | mp-22658
MMD-2755 | Mn2Co3Ge | 2 | 12 | hexagonal | P6_3/mmcÂ [194] | -0.024 | . | MP | 1.86 | 1.71 | c | 0.3 | . | . | . | . | DFT | mp-22702
MMD-2756 | Fe2CoGe | 4 | 16 | cubic | Fm-3mÂ [225] | -0.01 | . | MP | 1.35 | 1.34 | a | . | . | . | 0.01 | . | DFT | mp-30044
MMD-2757 | Mn6Al31Ni2 | 4 | 156 | orthorhombic | CmcmÂ [63] | -0.219 | . | MP | 0.02 | 0.02 | . | . | . | . | . | . | DFT | mp-30179
MMD-2758 | GaFeCo2 | 4 | 16 | cubic | Fm-3mÂ [225] | -0.214 | 0 (stable) | MP | 1.26 | 1.26 | <111> | . | . | . | 0 | . | DFT | mp-30551
MMD-2759 | MnAlFe2 | 4 | 16 | cubic | Fm-3mÂ [225] | -0.188 | 0 (stable) | MP | 0.5 | 0.51 | a | . | . | . | 0.67 | . | DFT | mp-31185
MMD-2760 | AlFe2Ni | 4 | 16 | cubic | Fm-3mÂ [225] | -0.097 | . | MP | 1.11 | 1.1 | a | . | . | . | 0 | . | DFT | mp-31186
MMD-2761 | MnAlCo2 | 4 | 16 | cubic | Fm-3mÂ [225] | -0.354 | 0 (stable) | MP | 1.01 | 1.01 | a | . | . | . | 0 | . | DFT | mp-3623
MMD-2762 | MnFeAs | 3 | 9 | hexagonal | P-62mÂ [189] | -0.17 | 0 (stable) | MP | 1.42 | 1.27 | ab plane | -0.18 | . | . | . | . | DFT | mp-4238
MMD-2763 | MnCo2Si | 4 | 16 | cubic | Fm-3mÂ [225] | -0.438 | 0 (stable) | MP | 1.25 | 1.3 | <111> | . | . | . | 0 | . | DFT | mp-4492
MMD-2764 | MnAlNi2 | 4 | 16 | cubic | Fm-3mÂ [225] | -0.395 | 0 (stable) | MP | 1.04 | 1 | a | . | . | . | 0 | . | DFT | mp-4922
MMD-2765 | Fe(NiS2)2 | 8 | 56 | cubic | Fd-3mÂ [227] | -0.382 | . | MP | 0.05 | 0.04 | . | . | . | . | . | . | DFT | mp-505522
MMD-2766 | MnFeAs | 2 | 6 | tetragonal | P4/nmmÂ [129] | -0.112 | . | MP | 1.34 | 1.15 | ab plane | -0.68 | . | . | . | . | DFT | mp-505803
MMD-2767 | FeCo2Si | 4 | 16 | cubic | Fm-3mÂ [225] | -0.359 | . | MP | 1.36 | 1.42 | <111> | . | . | . | -0.01 | . | DFT | mp-5436
MMD-2768 | MnFe2Si | 4 | 16 | cubic | Fm-3mÂ [225] | -0.335 | 0 (stable) | MP | 0.75 | 0.8 | a | . | . | . | 0.01 | . | DFT | mp-5529
MMD-2769 | MnSiNi | 2 | 6 | hexagonal | P6_3/mmcÂ [194] | -0.244 | . | MP | 0.71 | 0.72 | c | 0.27 | . | . | . | . | DFT | mp-567353
MMD-2770 | Fe3NiN | 1 | 5 | cubic | Pm-3mÂ [221] | -0.053 | . | MP | 1.6 | 1.74 | <111> | . | . | . | 0 | . | DFT | mp-567703
MMD-2771 | Fe2NiP | 8 | 32 | tetragonal | I-4Â [82] | -0.383 | . | MP | 0.94 | 1 | c | 0.11 | . | . | . | . | DFT | mp-571370
MMD-2772 | MnNiGe | 2 | 6 | hexagonal | P6_3/mmcÂ [194] | 0.087 | . | MP | 1.24 | 1.08 | c | 1.21 | . | . | . | . | DFT | mp-583202
MMD-2773 | MnGaNi2 | 2 | 8 | tetragonal | I4/mmmÂ [139] | -0.274 | 0 (stable) | MP | 1.04 | 1 | ab plane | -1.56 | . | . | . | . | DFT | mp-601285
MMD-2774 | MnGaNi2 | 14 | 56 | orthorhombic | PnnmÂ [58] | -0.27 | . | MP | 1.04 | 1.01 | . | . | . | . | . | . | DFT | mp-606675
MMD-2775 | GaFe2Ni | 4 | 16 | cubic | Fm-3mÂ [225] | -0.008 | . | MP | 1.24 | 1.2 | a | . | . | . | 0 | . | DFT | mp-622990
MMD-2776 | MnGa2Co | 4 | 16 | cubic | Fm-3mÂ [225] | -0.063 | . | MP | 0.44 | 0.42 | <111> | . | . | . | 0 | . | DFT | mp-623453
MMD-2777 | FeNiN | 1 | 3 | tetragonal | P4/mmmÂ [123] | 0.026 | . | MP | 0.8 | 0.96 | ab plane | -2.58 | . | . | . | . | DFT | mp-629397
MMD-2778 | FeNiMo | 4 | 12 | cubic | F-43mÂ [216] | 0.554 | . | MP | 0.25 | 0.2 | a | . | . | . | 0 | . | DFT | mp-631256
MMD-2779 | GaFe2Co | 4 | 16 | cubic | Fm-3mÂ [225] | -0.039 | . | MP | 1.54 | 1.49 | a | . | . | . | 0.01 | . | DFT | mp-636212
MMD-2780 | Mn3SiNi2 | 16 | 96 | cubic | Fd-3mÂ [227] | -0.179 | . | MP | 1.81 | 1.67 | . | . | . | . | . | . | DFT | mp-669554
MMD-2781 | Co(NiS2)2 | 8 | 56 | cubic | Fd-3mÂ [227] | -0.391 | . | MP | 0 | 0 | . | . | . | . | . | . | DFT | mp-672235
MMD-2782 | Co(NiS2)2 | 4 | 28 | orthorhombic | ImmaÂ [74] | -0.442 | 0 (stable) | MP | 0 | 0 | . | . | . | . | . | . | DFT | mp-674355
MMD-2783 | Co(NiS2)2 | 8 | 56 | orthorhombic | Fdd2Â [43] | -0.325 | . | MP | 0 | 0 | . | . | . | . | . | . | DFT | mp-674858
MMD-2784 | FeCoAs | 6 | 18 | orthorhombic | Pmm2Â [25] | -0.1 | . | MP | 0.74 | 0.69 | c | 0.44 | 0.12 | -0.31 | . | . | DFT | mp-675526
MMD-2785 | Fe2CoSe4 | 1 | 7 | triclinic | P1Â [1] | -0.02 | . | MP | 0.48 | 0.34 | . | . | . | . | . | . | DFT | mp-676089
MMD-2786 | Fe2NiSe4 | 1 | 7 | triclinic | P1Â [1] | -0.245 | . | MP | 0.46 | 0.33 | . | . | . | . | . | . | DFT | mp-686717
MMD-2787 | Ti2MnFe | 4 | 16 | cubic | Fm-3mÂ [225] | -0.336 | 0 (stable) | MP | 0.12 | 0.11 | . | . | . | . | . | . | DFT | mp-861983
MMD-2788 | Al2FeCo | 4 | 16 | cubic | Fm-3mÂ [225] | -0.468 | . | MP | 0 | 0 | . | . | . | . | . | . | DFT | mp-862691
MMD-2789 | Ti2MnCo | 4 | 16 | cubic | Fm-3mÂ [225] | -0.379 | 0 (stable) | MP | 0 | 0 | . | . | . | . | . | . | DFT | mp-863690
MMD-2790 | TiMnCo2 | 4 | 16 | cubic | Fm-3mÂ [225] | -0.279 | 0 (stable) | MP | 1.24 | 1.16 | a | . | . | . | 0.01 | . | DFT | mp-865537
MMD-2791 | Ti2MnNi | 4 | 16 | cubic | Fm-3mÂ [225] | -0.335 | 0 (stable) | MP | 0 | 0 | . | . | . | . | . | . | DFT | mp-865712
MMD-2792 | Al2FeNi | 4 | 16 | cubic | Fm-3mÂ [225] | -0.5 | . | MP | 0.07 | 0.06 | <111> | . | . | . | -0.01 | . | DFT | mp-867330
MMD-2793 | MnCoSi | 4 | 12 | cubic | F-43mÂ [216] | -0.206 | . | MP | 0.67 | 0.62 | a | . | . | . | 0 | . | DFT | mp-961696
MMD-2794 | MnNiP | 3 | 9 | hexagonal | P-62mÂ [189] | -0.536 | 0 (stable) | MP | 0.78 | 0.8 | c | 0 | . | . | . | . | DFT | mp-975423
MMD-2795 | Y(Mn2Fe)4 | 2 | 26 | tetragonal | I4/mmmÂ [139] | 0.098 | . | MP | 0.01 | 0.01 | . | . | . | . | . | . | DFT | mp-982188
MMD-2796 | MnSiNi2 | 4 | 16 | cubic | Fm-3mÂ [225] | -0.351 | . | MP | 0.97 | 0.98 | a | . | . | . | 0 | . | DFT | mp-999508
MMD-2797 | Mn2SiNi | 4 | 16 | cubic | F-43mÂ [216] | -0.27 | . | MP | 0.94 | 0.97 | a | . | . | . | 0.09 | . | DFT | mp-999558
MMD-2798 | Ti2MnGe | 4 | 16 | cubic | F-43mÂ [216] | -0.236 | . | MP | 0 | 0 | . | . | . | . | . | . | DFT | mp-1018015
MMD-2799 | MnCuAs | 2 | 6 | tetragonal | P4/nmmÂ [129] | 0.004 | . | MP | 1.2 | 0.96 | . | . | . | . | . | . | DFT | mp-1018800
MMD-2800 | MnGaGe | 2 | 6 | tetragonal | P4/nmmÂ [129] | -0.095 | . | MP | 0.71 | 0.54 | . | . | . | . | . | . | DFT | mp-1018802
MMD-2801 | Mn(NbS2)3 | 2 | 20 | hexagonal | P6_322Â [182] | -1.101 | 0 (stable) | MP | 0.42 | 0.27 | . | . | . | . | . | . | DFT | mp-10199
MMD-2802 | Mn(CrSe2)2 | 2 | 14 | monoclinic | C2/mÂ [12] | -0.502 | 0 (stable) | MP | 1.55 | 0.87 | . | . | . | . | . | . | DFT | mp-1025180
MMD-2803 | Mn(NbS2)2 | 1 | 7 | trigonal | P-3m1Â [164] | -0.619 | . | MP | 0.35 | 0.22 | . | . | . | . | . | . | DFT | mp-1025312
MMD-2804 | Mn(AlS2)2 | 3 | 21 | trigonal | R3mÂ [160] | -0.839 | . | MP | 0.66 | 0.38 | . | . | . | . | . | . | DFT | mp-1025314
MMD-2805 | MnZn2N3 | 4 | 24 | orthorhombic | Cmc2_1Â [36] | -0.025 | 0 (stable) | MP | 0.32 | 0.32 | . | . | . | . | . | . | DFT | mp-1029354
MMD-2806 | Ti2MnGa | 4 | 16 | cubic | F-43mÂ [216] | -0.169 | . | MP | 0 | 0 | . | . | . | . | . | . | DFT | mp-1064731
MMD-2807 | Mn2CuGe | 4 | 16 | cubic | F-43mÂ [216] | 0.155 | . | MP | 0.99 | 0.87 | . | . | . | . | . | . | DFT | mp-1065918
MMD-2808 | Mn(CrS2)2 | 2 | 14 | monoclinic | C2/mÂ [12] | -0.629 | . | MP | 0.92 | 0.69 | . | . | . | . | . | . | DFT | mp-1078000
MMD-2809 | Mn(GaSe2)2 | 2 | 14 | tetragonal | I-42mÂ [121] | -0.54 | . | MP | 0.71 | 0.32 | . | . | . | . | . | . | DFT | mp-1078002
MMD-2810 | Mn2B4Mo | 2 | 14 | orthorhombic | ImmmÂ [71] | -0.466 | . | MP | 0.5 | 0.68 | . | . | . | . | . | . | DFT | mp-1078108
MMD-2811 | Mn(GaS2)2 | 3 | 21 | trigonal | R3mÂ [160] | -0.364 | . | MP | 0.01 | 0.01 | . | . | . | . | . | . | DFT | mp-1078110
MMD-2812 | Mn2Ga2S5 | 1 | 9 | trigonal | P-3m1Â [164] | -0.592 | . | MP | 1.07 | 0.61 | . | . | . | . | . | . | DFT | mp-1078896
MMD-2813 | ScMnGe | 3 | 9 | hexagonal | P-62mÂ [189] | -0.558 | 0 (stable) | MP | 0.71 | 0.51 | . | . | . | . | . | . | DFT | mp-1079729
MMD-2814 | TiMnAs | 3 | 9 | hexagonal | P-62mÂ [189] | -0.381 | . | MP | 0.97 | 0.71 | . | . | . | . | . | . | DFT | mp-1079806
MMD-2815 | Mn2AlV | 4 | 16 | cubic | Fm-3mÂ [225] | -0.308 | 0 (stable) | MP | 0.5 | 0.47 | . | . | . | . | . | . | DFT | mp-10895
MMD-2816 | Y(MnAl2)4 | 2 | 26 | tetragonal | I4/mmmÂ [139] | -0.319 | 0 (stable) | MP | 0.42 | 0.34 | . | . | . | . | . | . | DFT | mp-10896
MMD-2817 | Mn(BMo)2 | 2 | 10 | tetragonal | P4/mbmÂ [127] | -0.47 | . | MP | 0.44 | 0.49 | . | . | . | . | . | . | DFT | mp-1092278
MMD-2818 | Mn2ZnSe4 | 8 | 56 | cubic | Fd-3mÂ [227] | -0.488 | 0 (stable) | MP | 1.12 | 0.6 | . | . | . | . | . | . | DFT | mp-1103546
MMD-2819 | Mn2ZnS4 | 8 | 56 | cubic | Fd-3mÂ [227] | -0.603 | . | MP | 1.11 | 0.69 | . | . | . | . | . | . | DFT | mp-1104162
MMD-2820 | Mn(AlS2)2 | 8 | 56 | cubic | Fd-3mÂ [227] | -0.96 | 0 (stable) | MP | 0.71 | 0.44 | . | . | . | . | . | . | DFT | mp-1104783
MMD-2821 | Mn(Mo3Se4)2 | 3 | 45 | trigonal | R-3Â [148] | -0.457 | . | MP | 0.29 | 0.17 | . | . | . | . | . | . | DFT | mp-1105059
MMD-2822 | Mn3V2Si3 | 2 | 16 | hexagonal | P6_3/mcmÂ [193] | -0.348 | . | MP | 0.84 | 0.75 | . | . | . | . | . | . | DFT | mp-1180331
MMD-2823 | Mn2CrSi | 4 | 16 | cubic | Fm-3mÂ [225] | -0.316 | . | MP | 0 | 0 | . | . | . | . | . | . | DFT | mp-1185616
MMD-2824 | Mn2NbGa | 4 | 16 | cubic | Fm-3mÂ [225] | -0.161 | . | MP | 0.5 | 0.43 | . | . | . | . | . | . | DFT | mp-1185972
MMD-2825 | Mn(NbSe2)3 | 2 | 20 | hexagonal | P6_322Â [182] | -0.795 | . | MP | 0.4 | 0.24 | . | . | . | . | . | . | DFT | mp-1189932
MMD-2826 | Sc2Mn12P7 | 1 | 21 | hexagonal | P-6Â [174] | -0.707 | 0 (stable) | MP | 0.9 | 0.85 | . | . | . | . | . | . | DFT | mp-1190950
MMD-2827 | Zr3(MnGa3)2 | 2 | 22 | orthorhombic | PmmnÂ [59] | -0.461 | 0 (stable) | MP | 0.35 | 0.24 | . | . | . | . | . | . | DFT | mp-1191025
MMD-2828 | YMnB4 | 4 | 24 | orthorhombic | PbamÂ [55] | -0.656 | 0 (stable) | MP | 0.16 | 0.19 | . | . | . | . | . | . | DFT | mp-1191988
MMD-2829 | Y3MnB7 | 4 | 44 | orthorhombic | CmcmÂ [63] | -0.618 | 0 (stable) | MP | 0.02 | 0.02 | . | . | . | . | . | . | DFT | mp-1192224
MMD-2830 | Mn5SiC | 8 | 56 | orthorhombic | Cmc2_1Â [36] | -0.187 | . | MP | 0.72 | 0.8 | . | . | . | . | . | . | DFT | mp-1192695
MMD-2831 | Mn20(MoC2)3 | 4 | 116 | cubic | Fm-3mÂ [225] | -0.091 | . | MP | 0.53 | 0.61 | . | . | . | . | . | . | DFT | mp-1193216
MMD-2832 | Mn(NbSe2)4 | 2 | 26 | hexagonal | P6_3/mmcÂ [194] | -0.866 | 0 (stable) | MP | 0.3 | 0.16 | . | . | . | . | . | . | DFT | mp-1193575
MMD-2833 | Mn(NbS2)2 | 4 | 28 | orthorhombic | PnmaÂ [62] | -0.742 | . | MP | 0.66 | 0.45 | . | . | . | . | . | . | DFT | mp-1193946
MMD-2834 | Zr2Mn4P3 | 4 | 36 | hexagonal | P-62mÂ [189] | -0.873 | 0 (stable) | MP | 0.77 | 0.65 | . | . | . | . | . | . | DFT | mp-1196264
MMD-2835 | Mn8Si8Mo3 | 4 | 76 | orthorhombic | PnmaÂ [62] | -0.414 | 0 (stable) | MP | 0.46 | 0.43 | . | . | . | . | . | . | DFT | mp-1197207
MMD-2836 | Y10Mn13C18 | 2 | 82 | cubic | I-43mÂ [217] | -0.378 | 0 (stable) | MP | 0.12 | 0.11 | . | . | . | . | . | . | DFT | mp-1197605
MMD-2837 | ZrMnSi2 | 12 | 48 | orthorhombic | PbamÂ [55] | -0.693 | . | MP | 0.27 | 0.21 | . | . | . | . | . | . | DFT | mp-1197723
MMD-2838 | Y2Mn3Si5 | 4 | 40 | tetragonal | P4/mncÂ [128] | -0.624 | 0 (stable) | MP | 0.23 | 0.18 | . | . | . | . | . | . | DFT | mp-1198388
MMD-2839 | TiMnGe2 | 12 | 48 | orthorhombic | PbamÂ [55] | -0.415 | 0 (stable) | MP | 0.36 | 0.29 | . | . | . | . | . | . | DFT | mp-1204392
MMD-2840 | ScMnSi2 | 12 | 48 | orthorhombic | PbamÂ [55] | -0.65 | 0 (stable) | MP | 0.19 | 0.15 | . | . | . | . | . | . | DFT | mp-1205070
MMD-2841 | Mn3GeN | 4 | 20 | tetragonal | I4/mcmÂ [140] | -0.193 | . | MP | 1.06 | 1.11 | . | . | . | . | . | . | DFT | mp-1205588
MMD-2842 | TiMnAs | 3 | 9 | hexagonal | P-62mÂ [189] | -0.635 | 0 (stable) | MP | 0.22 | 0.18 | . | . | . | . | . | . | DFT | mp-1205741
MMD-2843 | MnGeAs2 | 4 | 16 | tetragonal | I-42dÂ [122] | 0.059 | . | MP | 1.14 | 0.55 | . | . | . | . | . | . | DFT | mp-1206018
MMD-2844 | MnSiAs2 | 4 | 16 | tetragonal | I-42dÂ [122] | 0.33 | . | MP | 0.25 | 0.13 | . | . | . | . | . | . | DFT | mp-1206238
MMD-2845 | MnGeP2 | 4 | 16 | tetragonal | I-42dÂ [122] | -0.02 | . | MP | 0.84 | 0.49 | . | . | . | . | . | . | DFT | mp-1206503
MMD-2846 | Mn3AsN | 1 | 5 | cubic | Pm-3mÂ [221] | -0.089 | . | MP | 0.88 | 0.92 | . | . | . | . | . | . | DFT | mp-1206774
MMD-2847 | TiMnP | 3 | 9 | hexagonal | P-62mÂ [189] | -1.014 | 0 (stable) | MP | 0.18 | 0.17 | . | . | . | . | . | . | DFT | mp-1206854
MMD-2848 | Mn3AlN | 1 | 5 | cubic | Pm-3mÂ [221] | -0.359 | . | MP | 0.57 | 0.62 | . | . | . | . | . | . | DFT | mp-1207055
MMD-2849 | MnSiP2 | 4 | 16 | tetragonal | I-42dÂ [122] | -0.101 | . | MP | 1.2 | 0.7 | . | . | . | . | . | . | DFT | mp-1207203
MMD-2850 | Y2MnC4 | 4 | 28 | orthorhombic | IbamÂ [72] | -0.348 | . | MP | 0.12 | 0.11 | . | . | . | . | . | . | DFT | mp-1207480
MMD-2851 | Sc2Mn3Si | 2 | 12 | hexagonal | P6_3/mmcÂ [194] | -0.387 | 0 (stable) | MP | 0 | 0 | . | . | . | . | . | . | DFT | mp-1209009
MMD-2852 | Mn6Mo6P7 | 1 | 19 | hexagonal | P-6Â [174] | -0.499 | . | MP | 0.66 | 0.58 | . | . | . | . | . | . | DFT | mp-1210673
MMD-2853 | Mn8(Al9Zn)3 | 4 | 152 | orthorhombic | CmcmÂ [63] | -0.159 | . | MP | 0.18 | 0.14 | . | . | . | . | . | . | DFT | mp-1211131
MMD-2854 | Mn6Al31Cu2 | 4 | 156 | orthorhombic | CmcmÂ [63] | -0.161 | . | MP | 0 | 0 | . | . | . | . | . | . | DFT | mp-1211191
MMD-2855 | ZrTiMn4 | 2 | 12 | trigonal | P-3m1Â [164] | -0.22 | . | MP | 0.33 | 0.28 | . | . | . | . | . | . | DFT | mp-1215230
MMD-2856 | ZrMnCr | 8 | 24 | orthorhombic | Amm2Â [38] | -0.121 | . | MP | 0.14 | 0.11 | . | . | . | . | . | . | DFT | mp-1215296
MMD-2857 | Zr3TiMn8 | 1 | 12 | trigonal | P3m1Â [156] | -0.203 | . | MP | 0.38 | 0.31 | . | . | . | . | . | . | DFT | mp-1215398
MMD-2858 | Zr3Mn8Al | 1 | 12 | trigonal | P3m1Â [156] | -0.208 | 0 (stable) | MP | 0.24 | 0.2 | . | . | . | . | . | . | DFT | mp-1215704
MMD-2859 | Zr3Mn8Si | 1 | 12 | trigonal | P3m1Â [156] | -0.178 | . | MP | 0.16 | 0.14 | . | . | . | . | . | . | DFT | mp-1215733
MMD-2860 | YMnAl | 4 | 12 | orthorhombic | ImmaÂ [74] | -0.235 | . | MP | 0.9 | 0.54 | . | . | . | . | . | . | DFT | mp-1215934
MMD-2861 | ZrMnGa | 8 | 24 | orthorhombic | Amm2Â [38] | -0.355 | . | MP | 0.17 | 0.13 | . | . | . | . | . | . | DFT | mp-1216045
MMD-2862 | Y2MnS4 | 4 | 28 | orthorhombic | Cmc2_1Â [36] | -1.633 | . | MP | 0.71 | 0.38 | . | . | . | . | . | . | DFT | mp-1216082
MMD-2863 | Y4MnS7 | 2 | 24 | monoclinic | CmÂ [8] | -1.821 | . | MP | 0.42 | 0.22 | . | . | . | . | . | . | DFT | mp-1216113
MMD-2864 | TiMnSi4 | 3 | 18 | monoclinic | P2Â [3] | -0.397 | . | MP | 0.05 | 0.05 | . | . | . | . | . | . | DFT | mp-1216867
MMD-2865 | TiMnCr | 8 | 24 | orthorhombic | Amm2Â [38] | -0.195 | 0 (stable) | MP | 0 | 0 | . | . | . | . | . | . | DFT | mp-1216946
MMD-2866 | Ti5MnS10 | 1 | 16 | trigonal | P-3m1Â [164] | -1.227 | . | MP | 0.21 | 0.13 | . | . | . | . | . | . | DFT | mp-1217196
MMD-2867 | Ti2Mn3V | 4 | 24 | orthorhombic | Amm2Â [38] | -0.239 | . | MP | 0 | 0 | . | . | . | . | . | . | DFT | mp-1217200
MMD-2868 | Ti4Mn5V3 | 2 | 24 | orthorhombic | Amm2Â [38] | -0.231 | 0 (stable) | MP | 0 | 0 | . | . | . | . | . | . | DFT | mp-1217201
MMD-2869 | Ti4MnS8 | 1 | 13 | trigonal | P-3m1Â [164] | -1.211 | . | MP | 0.26 | 0.16 | . | . | . | . | . | . | DFT | mp-1217215
MMD-2870 | ScMnCr | 8 | 24 | orthorhombic | Amm2Â [38] | -0.03 | . | MP | 0 | 0 | . | . | . | . | . | . | DFT | mp-1219323
MMD-2871 | Sc4MnSi7 | 1 | 12 | orthorhombic | Pmm2Â [25] | -0.443 | . | MP | 0.13 | 0.09 | . | . | . | . | . | . | DFT | mp-1219388
MMD-2872 | MnZnSe2 | 3 | 12 | trigonal | R3mÂ [160] | -0.531 | 0 (stable) | MP | 1.25 | 0.59 | . | . | . | . | . | . | DFT | mp-1221500
MMD-2873 | MnZnS2 | 1 | 4 | trigonal | P3m1Â [156] | -0.657 | . | MP | 1.25 | 0.69 | . | . | . | . | . | . | DFT | mp-1221502
MMD-2874 | MnZnSe2 | 1 | 4 | trigonal | P3m1Â [156] | -0.529 | . | MP | 1.25 | 0.59 | . | . | . | . | . | . | DFT | mp-1221503
MMD-2875 | MnZn4Se5 | 3 | 30 | trigonal | R3mÂ [160] | -0.639 | . | MP | 0.5 | 0.24 | . | . | . | . | . | . | DFT | mp-1221510
MMD-2876 | MnZn4Se5 | 2 | 20 | monoclinic | CmÂ [8] | -0.645 | 0 (stable) | MP | 0.5 | 0.24 | . | . | . | . | . | . | DFT | mp-1221515
MMD-2877 | MnZnSe4 | 2 | 12 | monoclinic | P2_1/cÂ [14] | -0.134 | . | MP | 0.19 | 0.1 | . | . | . | . | . | . | DFT | mp-1221523
MMD-2878 | MnZnS4 | 2 | 12 | monoclinic | P2_1/cÂ [14] | -0.402 | . | MP | 0.17 | 0.12 | . | . | . | . | . | . | DFT | mp-1221529
MMD-2879 | MnZn4S5 | 4 | 40 | monoclinic | CmÂ [8] | -0.755 | . | MP | 0.5 | 0.28 | . | . | . | . | . | . | DFT | mp-1221530
MMD-2880 | MnZn4S5 | 2 | 20 | trigonal | P3m1Â [156] | -0.751 | . | MP | 0.5 | 0.28 | . | . | . | . | . | . | DFT | mp-1221533
MMD-2881 | MnZn3S4 | 1 | 8 | trigonal | P3m1Â [156] | -0.737 | . | MP | 0.62 | 0.35 | . | . | . | . | . | . | DFT | mp-1221534
MMD-2882 | Mn2SeS | 3 | 12 | trigonal | R-3mÂ [166] | -0.084 | . | MP | 0.92 | 0.75 | . | . | . | . | . | . | DFT | mp-1221540
MMD-2883 | Mn5Si2Ge | 4 | 32 | orthorhombic | Amm2Â [38] | -0.236 | . | MP | 1.5 | 1.37 | . | . | . | . | . | . | DFT | mp-1221552
MMD-2884 | MnVP2 | 2 | 8 | orthorhombic | Pmc2_1Â [26] | -0.679 | . | MP | 0 | 0 | . | . | . | . | . | . | DFT | mp-1221555
MMD-2885 | MnMoAs2 | 2 | 8 | orthorhombic | Pmn2_1Â [31] | -0.232 | . | MP | 0.73 | 0.53 | . | . | . | . | . | . | DFT | mp-1221596
MMD-2886 | MnAlV2 | 4 | 16 | cubic | F-43mÂ [216] | -0.151 | . | MP | 0.5 | 0.44 | . | . | . | . | . | . | DFT | mp-1221624
MMD-2887 | MnCrB2 | 2 | 8 | orthorhombic | Amm2Â [38] | -0.488 | . | MP | 0.5 | 0.69 | . | . | . | . | . | . | DFT | mp-1221636
MMD-2888 | MnAl2Cu | 1 | 4 | tetragonal | P4/mmmÂ [123] | -0.24 | . | MP | 0.55 | 0.48 | . | . | . | . | . | . | DFT | mp-1221660
MMD-2889 | MnAl2Cr3 | 1 | 6 | tetragonal | P4mmÂ [99] | -0.167 | 0 (stable) | MP | 0 | 0 | . | . | . | . | . | . | DFT | mp-1221662
MMD-2890 | MnCrP2 | 2 | 8 | orthorhombic | Pmc2_1Â [26] | -0.56 | . | MP | 0.33 | 0.32 | . | . | . | . | . | . | DFT | mp-1221673
MMD-2891 | MnCrSi2 | 2 | 8 | monoclinic | P2_1Â [4] | -0.368 | . | MP | 0.47 | 0.46 | . | . | . | . | . | . | DFT | mp-1221675
MMD-2892 | MnCuSe4 | 2 | 12 | monoclinic | P2_1/cÂ [14] | -0.2 | 0 (stable) | MP | 0.65 | 0.37 | . | . | . | . | . | . | DFT | mp-1221692
MMD-2893 | MnVS2 | 3 | 12 | trigonal | R-3mÂ [166] | -0.554 | . | MP | 1.82 | 1.3 | . | . | . | . | . | . | DFT | mp-1221701
MMD-2894 | Mn5Al2V | 3 | 24 | trigonal | R-3mÂ [166] | -0.184 | . | MP | 0.72 | 0.69 | . | . | . | . | . | . | DFT | mp-1221708
MMD-2895 | MnAl24Cr | 2 | 52 | monoclinic | C2/mÂ [12] | -0.077 | 0 (stable) | MP | 0 | 0 | . | . | . | . | . | . | DFT | mp-1221714
MMD-2896 | Mn3CrP4 | 1 | 8 | monoclinic | PmÂ [6] | -0.588 | . | MP | 0.69 | 0.66 | . | . | . | . | . | . | DFT | mp-1221731
MMD-2897 | MnB4Mo3 | 1 | 8 | monoclinic | PmÂ [6] | -0.462 | . | MP | 0.24 | 0.28 | . | . | . | . | . | . | DFT | mp-1221732
MMD-2898 | Mn3VP4 | 1 | 8 | monoclinic | PmÂ [6] | -0.622 | . | MP | 0.56 | 0.53 | . | . | . | . | . | . | DFT | mp-1221742
MMD-2899 | Mn8Nb3Al | 1 | 12 | trigonal | P3m1Â [156] | -0.196 | 0 (stable) | MP | 0.09 | 0.09 | . | . | . | . | . | . | DFT | mp-1221748
MMD-2900 | Mn2SiMo | 6 | 24 | monoclinic | CmÂ [8] | -0.186 | . | MP | 0.05 | 0.05 | . | . | . | . | . | . | DFT | mp-1221757
MMD-2901 | Mn4AsP3 | 1 | 8 | monoclinic | PmÂ [6] | -0.497 | . | MP | 0.74 | 0.68 | . | . | . | . | . | . | DFT | mp-1221760
MMD-2902 | Mn4VSe5 | 3 | 30 | trigonal | R-3mÂ [166] | -0.348 | . | MP | 2.18 | 1.29 | . | . | . | . | . | . | DFT | mp-1221782
MMD-2903 | Mn8Nb3Si | 1 | 12 | trigonal | P3m1Â [156] | -0.161 | . | MP | 0.14 | 0.13 | . | . | . | . | . | . | DFT | mp-1221787
MMD-2904 | Mn3CrAs4 | 1 | 8 | monoclinic | PmÂ [6] | -0.226 | . | MP | 0.89 | 0.72 | . | . | . | . | . | . | DFT | mp-1221789
MMD-2905 | Mn3Al2V3 | 3 | 24 | trigonal | R3mÂ [160] | -0.229 | . | MP | 0.71 | 0.64 | . | . | . | . | . | . | DFT | mp-1221807
MMD-2906 | Mn3B4Mo3 | 2 | 20 | orthorhombic | Amm2Â [38] | -0.43 | . | MP | 0.51 | 0.59 | . | . | . | . | . | . | DFT | mp-1221842
MMD-2907 | Mn3Cr3P2 | 4 | 32 | monoclinic | C2Â [5] | -0.368 | . | MP | 0.1 | 0.11 | . | . | . | . | . | . | DFT | mp-1221876
MMD-2908 | Mn2AlCu3 | 3 | 18 | trigonal | R-3mÂ [166] | 0.044 | . | MP | 1.24 | 1.08 | . | . | . | . | . | . | DFT | mp-1221881
MMD-2909 | Mn2GaCu3 | 3 | 18 | trigonal | R-3mÂ [166] | 0.085 | . | MP | 1.26 | 1.09 | . | . | . | . | . | . | DFT | mp-1221894
MMD-2910 | Mn3V17Si12 | 2 | 64 | orthorhombic | Amm2Â [38] | -0.561 | . | MP | 0 | 0 | . | . | . | . | . | . | DFT | mp-1221900
MMD-2911 | Mn2Al2Cu | 2 | 10 | tetragonal | I4mmÂ [107] | -0.018 | . | MP | 0.18 | 0.17 | . | . | . | . | . | . | DFT | mp-1221904
MMD-2912 | Mn2AsP | 2 | 8 | orthorhombic | Pmc2_1Â [26] | -0.389 | . | MP | 0.79 | 0.69 | . | . | . | . | . | . | DFT | mp-1221923
MMD-2913 | Mn(VSi3)2 | 2 | 18 | orthorhombic | C222Â [21] | -0.425 | . | MP | 0.08 | 0.08 | . | . | . | . | . | . | DFT | mp-1221935
MMD-2914 | Mn6GaGe | 1 | 8 | hexagonal | P-6m2Â [187] | 0.007 | . | MP | 1.12 | 1.08 | . | . | . | . | . | . | DFT | mp-1221938
MMD-2915 | Mn(GaS2)2 | 1 | 7 | monoclinic | PmÂ [6] | -0.6 | . | MP | 0.71 | 0.37 | . | . | . | . | . | . | DFT | mp-1221975
MMD-2916 | Mn2CrSe3 | 2 | 12 | orthorhombic | ImmmÂ [71] | -0.321 | . | MP | 2.19 | 1.31 | . | . | . | . | . | . | DFT | mp-1221987
MMD-2917 | MnVGa5 | 4 | 28 | orthorhombic | CmmmÂ [65] | -0.157 | . | MP | 0.38 | 0.29 | . | . | . | . | . | . | DFT | mp-1222000
MMD-2918 | Mn(CuSe)2 | 16 | 80 | cubic | F-43mÂ [216] | -0.159 | . | MP | 1 | 0.62 | . | . | . | . | . | . | DFT | mp-1222020
MMD-2919 | Mn10C3N | 1 | 14 | trigonal | P3m1Â [156] | 0.048 | . | MP | 1.67 | 1.82 | . | . | . | . | . | . | DFT | mp-1222027
MMD-2920 | Mn2GaCu3 | 2 | 12 | hexagonal | P6_3/mmcÂ [194] | 0.075 | . | MP | 1.28 | 1.09 | . | . | . | . | . | . | DFT | mp-1222029
MMD-2921 | Mn(CuS)2 | 16 | 80 | cubic | F-43mÂ [216] | -0.197 | . | MP | 1 | 0.71 | . | . | . | . | . | . | DFT | mp-1222040
MMD-2922 | Mn4Ga3Cu2 | 2 | 18 | hexagonal | P-6m2Â [187] | 0.021 | . | MP | 1.08 | 0.93 | . | . | . | . | . | . | DFT | mp-1222076
MMD-2923 | Mn2CrAs3 | 4 | 24 | monoclinic | PmÂ [6] | -0.22 | . | MP | 0.91 | 0.73 | . | . | . | . | . | . | DFT | mp-1222085
MMD-2924 | Mn2Cu3Ge | 2 | 12 | hexagonal | P6_3/mmcÂ [194] | 0.092 | . | MP | 1.25 | 1.09 | . | . | . | . | . | . | DFT | mp-1222088
MMD-2925 | Mn12SiP3 | 1 | 16 | triclinic | P1Â [1] | -0.307 | . | MP | 0.33 | 0.34 | . | . | . | . | . | . | DFT | mp-1222102
MMD-2926 | Mn10CuGe5 | 2 | 32 | tetragonal | I422Â [97] | -0.021 | . | MP | 1.59 | 1.4 | . | . | . | . | . | . | DFT | mp-1222132
MMD-2927 | Mn10(SiGe)3 | 1 | 16 | hexagonal | P-62mÂ [189] | -0.191 | . | MP | 1.55 | 1.39 | . | . | . | . | . | . | DFT | mp-1222206
MMD-2928 | Mn20Si12C | 1 | 33 | monoclinic | P2/mÂ [10] | -0.343 | . | MP | 1.29 | 1.26 | . | . | . | . | . | . | DFT | mp-1222227
MMD-2929 | Mn2Cr13S20 | 1 | 35 | triclinic | P-1Â [2] | -0.645 | . | MP | 0.8 | 0.61 | . | . | . | . | . | . | DFT | mp-1222474
MMD-2930 | Mn12Ge4N3 | 1 | 19 | tetragonal | P4/mÂ [83] | -0.189 | 0 (stable) | MP | 0.74 | 0.79 | . | . | . | . | . | . | DFT | mp-1222504
MMD-2931 | Mn31Si11P | 1 | 43 | trigonal | P3Â [143] | -0.221 | . | MP | 0.9 | 0.9 | . | . | . | . | . | . | DFT | mp-1222619
MMD-2932 | MnCN2 | 3 | 12 | trigonal | R-3mÂ [166] | -0.004 | . | MP | 1.25 | 1.24 | . | . | . | . | . | . | DFT | mp-12335
MMD-2933 | Mn11(CN5)2 | 2 | 46 | tetragonal | P4_2/mnmÂ [136] | 0.071 | . | MP | 1.11 | 1.28 | . | . | . | . | . | . | DFT | mp-1245334
MMD-2934 | YMnN2 | 16 | 64 | orthorhombic | PbcaÂ [61] | -0.783 | . | MP | 0.32 | 0.25 | . | . | . | . | . | . | DFT | mp-1245344
MMD-2935 | Mn3SiN4 | 2 | 16 | orthorhombic | Pmn2_1Â [31] | -0.326 | . | MP | 0.89 | 1.04 | . | . | . | . | . | . | DFT | mp-1245396
MMD-2936 | MnGaN2 | 16 | 64 | orthorhombic | PbcaÂ [61] | -0.088 | . | MP | 0.62 | 0.62 | . | . | . | . | . | . | DFT | mp-1245398
MMD-2937 | MnCrN2 | 3 | 12 | trigonal | R3mÂ [160] | -0.311 | . | MP | 0.61 | 0.85 | . | . | . | . | . | . | DFT | mp-1245401
MMD-2938 | MnCrN2 | 4 | 16 | orthorhombic | Pna2_1Â [33] | -0.269 | . | MP | 0.03 | 0.04 | . | . | . | . | . | . | DFT | mp-1245441
MMD-2939 | Mn2NbN3 | 4 | 24 | orthorhombic | Cmc2_1Â [36] | -0.402 | . | MP | 0.19 | 0.21 | . | . | . | . | . | . | DFT | mp-1245448
MMD-2940 | Mn3V8N9 | 4 | 80 | monoclinic | P2_1/cÂ [14] | -0.789 | . | MP | 0.22 | 0.27 | . | . | . | . | . | . | DFT | mp-1245484
MMD-2941 | Mn(CN)2 | 2 | 10 | cubic | P-43mÂ [215] | 0.256 | . | MP | 1 | 0.51 | . | . | . | . | . | . | DFT | mp-1245492
MMD-2942 | MnZnN2 | 16 | 64 | orthorhombic | PbcaÂ [61] | 0.024 | . | MP | 0.22 | 0.22 | . | . | . | . | . | . | DFT | mp-1245494
MMD-2943 | Mn2VN3 | 4 | 24 | orthorhombic | CmcmÂ [63] | -0.486 | . | MP | 0.85 | 0.97 | . | . | . | . | . | . | DFT | mp-1245505
MMD-2944 | MnZnN2 | 4 | 16 | orthorhombic | Pna2_1Â [33] | -0.047 | . | MP | 0.24 | 0.26 | . | . | . | . | . | . | DFT | mp-1245537
MMD-2945 | MnZnN2 | 4 | 16 | tetragonal | I-42dÂ [122] | -0.061 | . | MP | 0.31 | 0.32 | . | . | . | . | . | . | DFT | mp-1245538
MMD-2946 | ZrMnN2 | 3 | 12 | trigonal | R-3mÂ [166] | -0.882 | . | MP | 0.26 | 0.31 | . | . | . | . | . | . | DFT | mp-1245560
MMD-2947 | MnAlN2 | 4 | 16 | tetragonal | I-42dÂ [122] | -0.618 | . | MP | 0.97 | 1 | . | . | . | . | . | . | DFT | mp-1245566
MMD-2948 | Mn4Se3N2 | 4 | 36 | orthorhombic | PnmaÂ [62] | -0.2 | . | MP | 1.32 | 0.98 | . | . | . | . | . | . | DFT | mp-1245570
MMD-2949 | Mn7SiN6 | 4 | 56 | orthorhombic | PbcnÂ [60] | -0.055 | . | MP | 0.2 | 0.24 | . | . | . | . | . | . | DFT | mp-1245612
MMD-2950 | MnAl2N3 | 4 | 24 | orthorhombic | Cmc2_1Â [36] | -0.86 | . | MP | 0.67 | 0.7 | . | . | . | . | . | . | DFT | mp-1245638
MMD-2951 | TiMnN2 | 4 | 16 | orthorhombic | PnmaÂ [62] | -0.94 | . | MP | 0.83 | 0.88 | . | . | . | . | . | . | DFT | mp-1245699
MMD-2952 | Mn(C4N3)2 | 2 | 30 | orthorhombic | PmnaÂ [53] | 0.307 | . | MP | 0.07 | 0.06 | . | . | . | . | . | . | DFT | mp-1245734
MMD-2953 | Ti(MnN)4 | 2 | 18 | triclinic | P-1Â [2] | -0.417 | . | MP | 1.03 | 1.21 | . | . | . | . | . | . | DFT | mp-1245741
MMD-2954 | Mn5(SiN3)3 | 8 | 136 | orthorhombic | CmceÂ [64] | -0.123 | . | MP | 0.91 | 0.88 | . | . | . | . | . | . | DFT | mp-1245771
MMD-2955 | MnGaN2 | 2 | 8 | orthorhombic | PmmaÂ [51] | 0.36 | . | MP | 0.67 | 0.73 | . | . | . | . | . | . | DFT | mp-1245806
MMD-2956 | MnGe7N10 | 2 | 36 | monoclinic | PcÂ [7] | 0.133 | . | MP | 0.28 | 0.23 | . | . | . | . | . | . | DFT | mp-1245837
MMD-2957 | Mn3CrN3 | 2 | 14 | hexagonal | P6_3/mmcÂ [194] | -0.257 | . | MP | 0.97 | 1.05 | . | . | . | . | . | . | DFT | mp-1245850
MMD-2958 | MnVN2 | 3 | 12 | trigonal | R3mÂ [160] | -0.549 | . | MP | 0.42 | 0.47 | . | . | . | . | . | . | DFT | mp-1245875
MMD-2959 | Mn3Ga3N5 | 2 | 22 | triclinic | P-1Â [2] | -0.009 | . | MP | 0.25 | 0.24 | . | . | . | . | . | . | DFT | mp-1245881
MMD-2960 | MnGa2N3 | 4 | 24 | orthorhombic | Cmc2_1Â [36] | -0.205 | . | MP | 0.67 | 0.66 | . | . | . | . | . | . | DFT | mp-1245903
MMD-2961 | Mn4VN4 | 2 | 18 | triclinic | P-1Â [2] | -0.345 | . | MP | 0.8 | 0.99 | . | . | . | . | . | . | DFT | mp-1245928
MMD-2962 | Mn(C2N3)3 | 4 | 64 | orthorhombic | CmcmÂ [63] | 0.378 | . | MP | 0.12 | 0.09 | . | . | . | . | . | . | DFT | mp-1245977
MMD-2963 | Mn3(ZnN)8 | 2 | 38 | monoclinic | C2/mÂ [12] | 0.16 | . | MP | 0.47 | 0.41 | . | . | . | . | . | . | DFT | mp-1246028
MMD-2964 | Mn10CrN9 | 4 | 80 | monoclinic | P2_1/cÂ [14] | -0.107 | . | MP | 0.45 | 0.55 | . | . | . | . | . | . | DFT | mp-1246030
MMD-2965 | Y2Mn3N4 | 4 | 36 | monoclinic | C2/cÂ [15] | -0.781 | . | MP | 0.16 | 0.15 | . | . | . | . | . | . | DFT | mp-1246072
MMD-2966 | Mn10ZnN8 | 2 | 38 | monoclinic | C2/mÂ [12] | -0.083 | . | MP | 0.96 | 1.08 | . | . | . | . | . | . | DFT | mp-1246108
MMD-2967 | Mn2Si5N8 | 8 | 120 | orthorhombic | PbcaÂ [61] | -0.738 | . | MP | 0.67 | 0.66 | . | . | . | . | . | . | DFT | mp-1246181
MMD-2968 | Mn3Si6N11 | 2 | 40 | tetragonal | P4bmÂ [100] | -0.484 | . | MP | 0.6 | 0.61 | . | . | . | . | . | . | DFT | mp-1246222
MMD-2969 | MnZn5N4 | 2 | 20 | orthorhombic | PmmnÂ [59] | 0.176 | . | MP | 0.29 | 0.26 | . | . | . | . | . | . | DFT | mp-1246273
MMD-2970 | MnSi7N10 | 2 | 36 | monoclinic | PcÂ [7] | -0.852 | . | MP | 0.28 | 0.27 | . | . | . | . | . | . | DFT | mp-1246278
MMD-2971 | TiMnN2 | 1 | 4 | trigonal | P-3m1Â [164] | -0.848 | . | MP | 0.71 | 0.88 | . | . | . | . | . | . | DFT | mp-1246293
MMD-2972 | Sc(MnN)3 | 4 | 28 | hexagonal | P6_3/mmcÂ [194] | -0.456 | . | MP | 0.95 | 0.87 | . | . | . | . | . | . | DFT | mp-1246297
MMD-2973 | MnVN2 | 4 | 16 | orthorhombic | Pna2_1Â [33] | -0.516 | . | MP | 0.6 | 0.66 | . | . | . | . | . | . | DFT | mp-1246419
MMD-2974 | Mn3Zn8N9 | 4 | 80 | monoclinic | P2_1/cÂ [14] | 0.164 | . | MP | 0.3 | 0.28 | . | . | . | . | . | . | DFT | mp-1246513
MMD-2975 | Mn4S3N2 | 2 | 18 | monoclinic | C2/mÂ [12] | -0.288 | . | MP | 1.17 | 0.99 | . | . | . | . | . | . | DFT | mp-1246527
MMD-2976 | Mn3(GaN2)2 | 4 | 36 | monoclinic | C2/cÂ [15] | 0.014 | . | MP | 0.33 | 0.36 | . | . | . | . | . | . | DFT | mp-1246611
MMD-2977 | Mn3(SeN)2 | 8 | 56 | orthorhombic | PnmaÂ [62] | -0.133 | . | MP | 0.8 | 0.57 | . | . | . | . | . | . | DFT | mp-1246650
MMD-2978 | Zr(MnN)4 | 2 | 18 | triclinic | P-1Â [2] | -0.447 | . | MP | 0.82 | 0.89 | . | . | . | . | . | . | DFT | mp-1246691
MMD-2979 | Mn3VN3 | 2 | 14 | hexagonal | P6_3/mmcÂ [194] | -0.336 | . | MP | 1.09 | 1.12 | . | . | . | . | . | . | DFT | mp-1246736
MMD-2980 | Mn2CrN3 | 4 | 24 | orthorhombic | Cmc2_1Â [36] | -0.271 | . | MP | 0.5 | 0.6 | . | . | . | . | . | . | DFT | mp-1246797
MMD-2981 | Mn3AlN3 | 2 | 14 | monoclinic | P2_1/mÂ [11] | -0.239 | . | MP | 1.31 | 1.4 | . | . | . | . | . | . | DFT | mp-1246896
MMD-2982 | Mn3(CrN2)2 | 4 | 36 | monoclinic | C2/cÂ [15] | -0.233 | . | MP | 0.34 | 0.39 | . | . | . | . | . | . | DFT | mp-1246904
MMD-2983 | Mn5(GeN3)2 | 4 | 52 | monoclinic | C2/cÂ [15] | 0.171 | . | MP | 0.36 | 0.38 | . | . | . | . | . | . | DFT | mp-1246919
MMD-2984 | Mn5CuN4 | 2 | 20 | orthorhombic | PmmnÂ [59] | -0.006 | . | MP | 0.65 | 0.74 | . | . | . | . | . | . | DFT | mp-1246923
MMD-2985 | Mn(C4N3)2 | 1 | 15 | trigonal | P-3m1Â [164] | 0.308 | . | MP | 0.07 | 0.05 | . | . | . | . | . | . | DFT | mp-1246950
MMD-2986 | Mn2(CN2)3 | 2 | 22 | monoclinic | C2/mÂ [12] | 0.1 | . | MP | 0.73 | 0.63 | . | . | . | . | . | . | DFT | mp-1247177
MMD-2987 | Mn10CuN8 | 2 | 38 | monoclinic | C2/mÂ [12] | -0.18 | . | MP | 0.97 | 1.14 | . | . | . | . | . | . | DFT | mp-1247185
MMD-2988 | MnAlN2 | 16 | 64 | orthorhombic | PbcaÂ [61] | -0.584 | . | MP | 0.62 | 0.65 | . | . | . | . | . | . | DFT | mp-1247192
MMD-2989 | Mn2SeN2 | 1 | 5 | trigonal | P-3m1Â [164] | 0.062 | . | MP | 0.18 | 0.19 | . | . | . | . | . | . | DFT | mp-1247335
MMD-2990 | Mn2Si4N7 | 4 | 52 | orthorhombic | Cmc2_1Â [36] | -0.576 | . | MP | 0.69 | 0.75 | . | . | . | . | . | . | DFT | mp-1247373
MMD-2991 | Mn2CuN2 | 3 | 15 | trigonal | R-3mÂ [166] | -0.062 | . | MP | 0.57 | 0.6 | . | . | . | . | . | . | DFT | mp-1247448
MMD-2992 | Mn3(SiN3)2 | 6 | 66 | orthorhombic | PnnmÂ [58] | -0.252 | . | MP | 0.89 | 0.97 | . | . | . | . | . | . | DFT | mp-1247490
MMD-2993 | Mn2CuN2 | 2 | 10 | orthorhombic | PmmnÂ [59] | -0.078 | . | MP | 1.15 | 1.36 | . | . | . | . | . | . | DFT | mp-1247503
MMD-2994 | ZrMnN2 | 4 | 16 | orthorhombic | PnmaÂ [62] | -0.915 | . | MP | 1 | 0.89 | . | . | . | . | . | . | DFT | mp-1247538
MMD-2995 | Mn5B2P | 4 | 32 | tetragonal | I4/mcmÂ [140] | -0.468 | 0 (stable) | MP | 1.02 | 1.21 | . | . | . | . | . | . | DFT | mp-12633
MMD-2996 | Sc2MnSe4 | 8 | 56 | cubic | Fd-3mÂ [227] | -1.345 | 0 (stable) | MP | 0.71 | 0.34 | . | . | . | . | . | . | DFT | mp-14928
MMD-2997 | Mn3ZnN | 1 | 5 | cubic | Pm-3mÂ [221] | -0.193 | 0 (stable) | MP | 0.84 | 0.89 | . | . | . | . | . | . | DFT | mp-15805
MMD-2998 | Mn3Mo3C | 16 | 112 | cubic | Fd-3mÂ [227] | -0.111 | 0 (stable) | MP | 0.16 | 0.15 | . | . | . | . | . | . | DFT | mp-15812
MMD-2999 | Mn3Al9Si | 2 | 26 | hexagonal | P6_3/mmcÂ [194] | -0.269 | 0 (stable) | MP | 0.2 | 0.16 | . | . | . | . | . | . | DFT | mp-15819
MMD-3000 | Mn(CrS2)2 | 8 | 56 | cubic | Fd-3mÂ [227] | -0.713 | 0 (stable) | MP | 1.57 | 0.99 | . | . | . | . | . | . | DFT | mp-15974
MMD-3001 | Ti(MnP6)2 | 4 | 60 | monoclinic | C2/cÂ [15] | -0.398 | . | MP | 0.03 | 0.02 | . | . | . | . | . | . | DFT | mp-16977
MMD-3002 | Mn2SiSe4 | 4 | 28 | orthorhombic | PnmaÂ [62] | -0.391 | 0 (stable) | MP | 1.43 | 0.71 | . | . | . | . | . | . | DFT | mp-17367
MMD-3003 | Ti2Mn4Si5 | 4 | 44 | orthorhombic | IbamÂ [72] | -0.347 | . | MP | 0.55 | 0.49 | . | . | . | . | . | . | DFT | mp-17553
MMD-3004 | Mn2NbP12 | 4 | 60 | monoclinic | C2/cÂ [15] | -0.387 | 0 (stable) | MP | 0.04 | 0.03 | . | . | . | . | . | . | DFT | mp-17867
MMD-3005 | Mn4Nb2Si5 | 4 | 44 | orthorhombic | IbamÂ [72] | -0.228 | . | MP | 0.87 | 0.71 | . | . | . | . | . | . | DFT | mp-17893
MMD-3006 | ZrMnSi2 | 12 | 48 | orthorhombic | ImmmÂ [71] | -0.697 | . | MP | 0.26 | 0.2 | . | . | . | . | . | . | DFT | mp-18059
MMD-3007 | Mn2MoP12 | 4 | 60 | monoclinic | C2/cÂ [15] | -0.356 | 0 (stable) | MP | 0 | 0 | . | . | . | . | . | . | DFT | mp-18302
MMD-3008 | Mn5SiC | 8 | 56 | orthorhombic | CmcmÂ [63] | -0.185 | . | MP | 0.68 | 0.76 | . | . | . | . | . | . | DFT | mp-18468
MMD-3009 | YMnGe | 4 | 12 | orthorhombic | PnmaÂ [62] | -0.498 | . | MP | 0.94 | 0.57 | . | . | . | . | . | . | DFT | mp-19797
MMD-3010 | Sc(MnGe)6 | 1 | 13 | hexagonal | P6/mmmÂ [191] | -0.305 | 0 (stable) | MP | 0.89 | 0.73 | . | . | . | . | . | . | DFT | mp-19936
MMD-3011 | Mn(GaS2)2 | 2 | 14 | tetragonal | I-4Â [82] | -0.655 | 0 (stable) | MP | 0.71 | 0.37 | . | . | . | . | . | . | DFT | mp-20025
MMD-3012 | ZrMnGe | 4 | 12 | orthorhombic | PnmaÂ [62] | -0.569 | 0 (stable) | MP | 0.81 | 0.56 | . | . | . | . | . | . | DFT | mp-20059
MMD-3013 | MnCuAs | 4 | 12 | orthorhombic | PnmaÂ [62] | 0.031 | . | MP | 1.19 | 0.95 | . | . | . | . | . | . | DFT | mp-20107
MMD-3014 | ZrMnP | 4 | 12 | orthorhombic | PnmaÂ [62] | -1.047 | 0 (stable) | MP | 0.65 | 0.51 | . | . | . | . | . | . | DFT | mp-20147
MMD-3015 | Mn3GeC | 1 | 5 | cubic | Pm-3mÂ [221] | -0.071 | . | MP | 0.57 | 0.61 | . | . | . | . | . | . | DFT | mp-20180
MMD-3016 | MnCuP | 4 | 12 | orthorhombic | PnmaÂ [62] | -0.148 | . | MP | 0.97 | 0.9 | . | . | . | . | . | . | DFT | mp-20203
MMD-3017 | Mn(GaSe2)2 | 2 | 14 | tetragonal | I-4Â [82] | -0.55 | 0 (stable) | MP | 0.71 | 0.33 | . | . | . | . | . | . | DFT | mp-20261
MMD-3018 | MnNbP | 4 | 12 | orthorhombic | PnmaÂ [62] | -0.826 | 0 (stable) | MP | 0.36 | 0.31 | . | . | . | . | . | . | DFT | mp-20335
MMD-3019 | Y(MnGe)2 | 2 | 10 | tetragonal | I4/mmmÂ [139] | -0.479 | 0 (stable) | MP | 0.82 | 0.56 | . | . | . | . | . | . | DFT | mp-20649
MMD-3020 | MnGeN2 | 4 | 16 | orthorhombic | Pna2_1Â [33] | -0.014 | . | MP | 1.25 | 1.18 | . | . | . | . | . | . | DFT | mp-20692
MMD-3021 | MnAlGe | 2 | 6 | tetragonal | P4/nmmÂ [129] | -0.195 | 0 (stable) | MP | 0.67 | 0.52 | . | . | . | . | . | . | DFT | mp-20757
MMD-3022 | MnVAs | 2 | 6 | tetragonal | P4/nmmÂ [129] | -0.231 | . | MP | 1.05 | 0.85 | . | . | . | . | . | . | DFT | mp-20791
MMD-3023 | Mn2VGa | 4 | 16 | cubic | Fm-3mÂ [225] | -0.209 | 0 (stable) | MP | 0.5 | 0.46 | . | . | . | . | . | . | DFT | mp-21235
MMD-3024 | YMnSi | 2 | 6 | tetragonal | P4/nmmÂ [129] | -0.586 | 0 (stable) | MP | 0.62 | 0.39 | . | . | . | . | . | . | DFT | mp-21249
MMD-3025 | Mn3GaC | 1 | 5 | cubic | Pm-3mÂ [221] | -0.127 | 0 (stable) | MP | 0.81 | 0.85 | . | . | . | . | . | . | DFT | mp-21313
MMD-3026 | TiMnSi2 | 12 | 48 | orthorhombic | PbamÂ [55] | -0.643 | 0 (stable) | MP | 0.21 | 0.18 | . | . | . | . | . | . | DFT | mp-21606
MMD-3027 | Zr(MnGe)6 | 1 | 13 | hexagonal | P6/mmmÂ [191] | -0.298 | 0 (stable) | MP | 0.93 | 0.76 | . | . | . | . | . | . | DFT | mp-22084
MMD-3028 | ZrMnSi | 4 | 12 | orthorhombic | PnmaÂ [62] | -0.7 | 0 (stable) | MP | 0.55 | 0.41 | . | . | . | . | . | . | DFT | mp-22227
MMD-3029 | Y(MnGe)6 | 1 | 13 | hexagonal | P6/mmmÂ [191] | -0.305 | 0 (stable) | MP | 0.9 | 0.71 | . | . | . | . | . | . | DFT | mp-22267
MMD-3030 | Mn3GeC | 4 | 20 | tetragonal | I4/mcmÂ [140] | -0.095 | . | MP | 1.03 | 1.06 | . | . | . | . | . | . | DFT | mp-22706
MMD-3031 | Mn3ZnC | 1 | 5 | cubic | Pm-3mÂ [221] | -0.043 | . | MP | 1.39 | 1.39 | . | . | . | . | . | . | DFT | mp-2930
MMD-3032 | Mn9(NbGe4)2 | 4 | 76 | orthorhombic | PnmaÂ [62] | -0.176 | 0 (stable) | MP | 1.12 | 0.92 | . | . | . | . | . | . | DFT | mp-29905
MMD-3033 | Mn4Nb7Ge8 | 4 | 76 | orthorhombic | PnmaÂ [62] | -0.318 | . | MP | 0.49 | 0.36 | . | . | . | . | . | . | DFT | mp-29906
MMD-3034 | Sc(MnAl2)4 | 2 | 26 | tetragonal | I4/mmmÂ [139] | -0.325 | 0 (stable) | MP | 0.55 | 0.43 | . | . | . | . | . | . | DFT | mp-31081
MMD-3035 | Zr3(Mn2Si3)2 | 8 | 104 | tetragonal | P4_2/mbcÂ [135] | -0.662 | . | MP | 0.47 | 0.38 | . | . | . | . | . | . | DFT | mp-31310
MMD-3036 | MnAlCu2 | 4 | 16 | cubic | Fm-3mÂ [225] | -0.124 | . | MP | 0.87 | 0.78 | . | . | . | . | . | . | DFT | mp-3574
MMD-3037 | MnSiN2 | 4 | 16 | orthorhombic | Pna2_1Â [33] | -0.606 | . | MP | 1.25 | 1.31 | . | . | . | . | . | . | DFT | mp-3606
MMD-3038 | Mn(NbS2)4 | 2 | 26 | hexagonal | P6_3/mmcÂ [194] | -1.079 | . | MP | 0.25 | 0.17 | . | . | . | . | . | . | DFT | mp-3669
MMD-3039 | Y(MnSi)2 | 2 | 10 | tetragonal | I4/mmmÂ [139] | -0.629 | 0 (stable) | MP | 0.71 | 0.52 | . | . | . | . | . | . | DFT | mp-3854
MMD-3040 | Sc2MnS4 | 8 | 56 | cubic | Fd-3mÂ [227] | -1.561 | 0 (stable) | MP | 0.71 | 0.39 | . | . | . | . | . | . | DFT | mp-3930
MMD-3041 | Mn3AlC | 1 | 5 | cubic | Pm-3mÂ [221] | -0.209 | 0 (stable) | MP | 0.78 | 0.82 | . | . | . | . | . | . | DFT | mp-4593
MMD-3042 | Mn2SiS4 | 4 | 28 | orthorhombic | PnmaÂ [62] | -0.576 | . | MP | 1.43 | 0.83 | . | . | . | . | . | . | DFT | mp-5056
MMD-3043 | Mn3CuN | 1 | 5 | cubic | Pm-3mÂ [221] | -0.088 | . | MP | 1.47 | 1.53 | . | . | . | . | . | . | DFT | mp-510380
MMD-3044 | Mn2Nb9Ge8 | 4 | 76 | orthorhombic | PnmaÂ [62] | -0.368 | . | MP | 0.24 | 0.17 | . | . | . | . | . | . | DFT | mp-567194
MMD-3045 | Mn8Zn14Ga27 | 3 | 147 | trigonal | R-3Â [148] | -0.095 | . | MP | 0.06 | 0.04 | . | . | . | . | . | . | DFT | mp-580480
MMD-3046 | Mn(C2N3)2 | 2 | 22 | orthorhombic | PnnmÂ [58] | 0.224 | . | MP | 0.45 | 0.33 | . | . | . | . | . | . | DFT | mp-581026
MMD-3047 | Mn2GeS4 | 4 | 28 | orthorhombic | PnmaÂ [62] | -0.43 | . | MP | 1.42 | 0.81 | . | . | . | . | . | . | DFT | mp-621925
MMD-3048 | Mn(GaS2)2 | 6 | 42 | monoclinic | C2/cÂ [15] | -0.624 | . | MP | 0.71 | 0.39 | . | . | . | . | . | . | DFT | mp-622375
MMD-3049 | Mn3GaN | 1 | 5 | cubic | Pm-3mÂ [221] | -0.276 | 0 (stable) | MP | 0.6 | 0.64 | . | . | . | . | . | . | DFT | mp-627439
MMD-3050 | Mn2GeSe4 | 4 | 28 | orthorhombic | PnmaÂ [62] | -0.325 | 0 (stable) | MP | 1.26 | 0.63 | . | . | . | . | . | . | DFT | mp-640047
MMD-3051 | Mn(GaS2)2 | 12 | 84 | monoclinic | C2/cÂ [15] | -0.621 | . | MP | 0.71 | 0.39 | . | . | . | . | . | . | DFT | mp-662815
MMD-3052 | Mn17Nb31N48 | 1 | 96 | trigonal | P312Â [149] | -0.739 | . | MP | 0.76 | 0.85 | . | . | . | . | . | . | DFT | mp-685705
MMD-3053 | Sc10Mn17S32 | 1 | 59 | triclinic | P1Â [1] | -1.037 | . | MP | 1.3 | 0.79 | . | . | . | . | . | . | DFT | mp-685820
MMD-3054 | Mn14Al56Ge3 | 1 | 73 | trigonal | P-3Â [147] | -0.219 | 0 (stable) | MP | 0 | 0 | . | . | . | . | . | . | DFT | mp-706448
MMD-3055 | MnNbSi | 3 | 9 | hexagonal | P-62mÂ [189] | -0.561 | 0 (stable) | MP | 0.25 | 0.21 | . | . | . | . | . | . | DFT | mp-7829
MMD-3056 | Mn2AlB2 | 2 | 10 | orthorhombic | CmmmÂ [65] | -0.46 | 0 (stable) | MP | 0.15 | 0.19 | . | . | . | . | . | . | DFT | mp-7892
MMD-3057 | Mn2ZnAs2 | 1 | 5 | trigonal | P-3m1Â [164] | 0.108 | . | MP | 1.1 | 0.73 | . | . | . | . | . | . | DFT | mp-8322
MMD-3058 | MnPS3 | 4 | 20 | monoclinic | C2/mÂ [12] | -0.383 | . | MP | 1 | 0.5 | . | . | . | . | . | . | DFT | mp-8613
MMD-3059 | MnV2Cr | 4 | 16 | cubic | Fm-3mÂ [225] | -0.189 | 0 (stable) | MP | 0 | 0 | . | . | . | . | . | . | DFT | mp-864953
MMD-3060 | Mn2AlCr | 4 | 16 | cubic | Fm-3mÂ [225] | -0.155 | 0 (stable) | MP | 0.26 | 0.26 | . | . | . | . | . | . | DFT | mp-864988
MMD-3061 | Mn2NbAl | 4 | 16 | cubic | Fm-3mÂ [225] | -0.259 | 0 (stable) | MP | 0.5 | 0.43 | . | . | . | . | . | . | DFT | mp-865011
MMD-3062 | Mn2VSi | 4 | 16 | cubic | Fm-3mÂ [225] | -0.5 | 0 (stable) | MP | 0.23 | 0.24 | . | . | . | . | . | . | DFT | mp-865026
MMD-3063 | TiMn2Al | 4 | 16 | cubic | Fm-3mÂ [225] | -0.322 | 0 (stable) | MP | 0.75 | 0.66 | . | . | . | . | . | . | DFT | mp-865531
MMD-3064 | Mn2VGe | 4 | 16 | cubic | Fm-3mÂ [225] | -0.259 | 0 (stable) | MP | 0.24 | 0.23 | . | . | . | . | . | . | DFT | mp-865554
MMD-3065 | TiMn2Si | 4 | 16 | cubic | Fm-3mÂ [225] | -0.509 | 0 (stable) | MP | 0.49 | 0.48 | . | . | . | . | . | . | DFT | mp-865652
MMD-3066 | TiMn2V | 4 | 16 | cubic | Fm-3mÂ [225] | -0.269 | 0 (stable) | MP | 0.14 | 0.13 | . | . | . | . | . | . | DFT | mp-865678
MMD-3067 | TiMn2Ga | 4 | 16 | cubic | Fm-3mÂ [225] | -0.215 | . | MP | 0.77 | 0.63 | . | . | . | . | . | . | DFT | mp-865780
MMD-3068 | TiMn2Ge | 4 | 16 | cubic | Fm-3mÂ [225] | -0.322 | 0 (stable) | MP | 0.49 | 0.45 | . | . | . | . | . | . | DFT | mp-866376
MMD-3069 | MnPSe3 | 6 | 30 | trigonal | R-3Â [148] | -0.256 | 0 (stable) | MP | 0.99 | 0.43 | . | . | . | . | . | . | DFT | mp-8695
MMD-3070 | MnMoN2 | 2 | 8 | hexagonal | P6_3/mmcÂ [194] | -0.363 | 0 (stable) | MP | 0.63 | 0.77 | . | . | . | . | . | . | DFT | mp-9374
MMD-3071 | ScMnSi | 3 | 9 | hexagonal | P-62mÂ [189] | -0.618 | 0 (stable) | MP | 0.7 | 0.52 | . | . | . | . | . | . | DFT | mp-9550
MMD-3072 | MnNbAs | 4 | 12 | cubic | F-43mÂ [216] | 0.329 | . | MP | 0.69 | 0.45 | . | . | . | . | . | . | DFT | mp-961666
MMD-3073 | MnNbGe | 3 | 9 | hexagonal | P-62mÂ [189] | -0.319 | 0 (stable) | MP | 0.46 | 0.36 | . | . | . | . | . | . | DFT | mp-9951
MMD-3074 | Ti2MnSi | 4 | 16 | cubic | F-43mÂ [216] | -0.358 | . | MP | 0.24 | 0.21 | . | . | . | . | . | . | DFT | mp-999047
MMD-3075 | Ti2MnAl | 4 | 16 | cubic | F-43mÂ [216] | -0.164 | . | MP | 0 | 0 | . | . | . | . | . | . | DFT | mp-999052
MMD-3076 | Sc2MnSi | 4 | 16 | cubic | F-43mÂ [216] | -0.197 | . | MP | 0.25 | 0.18 | . | . | . | . | . | . | DFT | mp-999201
MMD-3077 | Sc2MnSi | 4 | 16 | cubic | Fm-3mÂ [225] | -0.284 | . | MP | 0.04 | 0.03 | . | . | . | . | . | . | DFT | mp-999208
MMD-3078 | Sc2MnGe | 4 | 16 | cubic | F-43mÂ [216] | -0.179 | . | MP | 0.25 | 0.17 | . | . | . | . | . | . | DFT | mp-999249
MMD-3079 | Sc2MnC | 4 | 16 | cubic | Fm-3mÂ [225] | 0.496 | . | MP | 0.14 | 0.12 | . | . | . | . | . | . | DFT | mp-999257
MMD-3080 | Sc2MnGe | 4 | 16 | cubic | Fm-3mÂ [225] | -0.253 | . | MP | 0 | 0 | . | . | . | . | . | . | DFT | mp-999258
MMD-3081 | Mn4ZnS8 | 3 | 39 | trigonal | R-3mÂ [166] | -0.543 | . | MP | 0.95 | 0.6 | . | . | . | . | . | . | DFT | mvc-12340
MMD-3082 | Mn4ZnS8 | 3 | 39 | trigonal | R-3mÂ [166] | -0.561 | . | MP | 0.89 | 0.56 | . | . | . | . | . | . | DFT | mvc-12951
MMD-3083 | Mn2ZnS5 | 2 | 16 | orthorhombic | PmmnÂ [59] | -0.337 | . | MP | 0.75 | 0.44 | . | . | . | . | . | . | DFT | mvc-12972
MMD-3084 | Mn(ZnN)2 | 4 | 20 | monoclinic | C2/mÂ [12] | 0.106 | . | MP | 0.58 | 0.52 | . | . | . | . | . | . | DFT | mvc-13664
MMD-3085 | Mn2ZnN2 | 1 | 5 | tetragonal | P-4m2Â [115] | 0.405 | . | MP | 1.01 | 0.89 | . | . | . | . | . | . | DFT | mvc-15728
MMD-3086 | Y(MnS2)2 | 4 | 28 | orthorhombic | ImmaÂ [74] | -1.048 | . | MP | 1.29 | 0.69 | . | . | . | . | . | . | DFT | mvc-16600
MMD-3087 | Y(MnS2)2 | 4 | 28 | monoclinic | C2/mÂ [12] | -1.044 | . | MP | 1.26 | 0.7 | . | . | . | . | . | . | DFT | mvc-16792
MMD-3088 | Zn3(Ni10B3)2 | 4 | 116 | cubic | Fm-3mÂ [225] | -0.282 | 0 (stable) | MP | 0 | 0 | . | . | . | . | . | . | DFT | mp-10131
MMD-3089 | CuNi3N | 1 | 5 | cubic | Pm-3mÂ [221] | 0.007 | . | MP | 0.01 | 0.01 | . | . | . | . | . | . | DFT | mp-1017556
MMD-3090 | Ti2AlNi | 4 | 16 | cubic | F-43mÂ [216] | -0.265 | . | MP | 0.75 | 0.58 | . | . | . | . | . | . | DFT | mp-1018016
MMD-3091 | NiMoP2 | 2 | 8 | hexagonal | P6_3/mmcÂ [194] | -0.581 | 0 (stable) | MP | 0 | 0 | . | . | . | . | . | . | DFT | mp-10208
MMD-3092 | ScNiP | 4 | 12 | orthorhombic | PnmaÂ [62] | -1.208 | 0 (stable) | MP | 0 | 0 | . | . | . | . | . | . | DFT | mp-10240
MMD-3093 | Cr2NiSe4 | 2 | 14 | monoclinic | C2/mÂ [12] | -0.434 | . | MP | 0.66 | 0.42 | . | . | . | . | . | . | DFT | mp-1025151
MMD-3094 | ScGa5Ni | 1 | 7 | tetragonal | P4/mmmÂ [123] | -0.432 | 0 (stable) | MP | 0 | 0 | . | . | . | . | . | . | DFT | mp-1025191
MMD-3095 | Ti2NiS4 | 2 | 14 | monoclinic | C2/mÂ [12] | -1.159 | 0 (stable) | MP | 0 | 0 | . | . | . | . | . | . | DFT | mp-1025263
MMD-3096 | Ti2NiSe4 | 2 | 14 | monoclinic | C2/mÂ [12] | -0.938 | . | MP | 0 | 0 | . | . | . | . | . | . | DFT | mp-1025281
MMD-3097 | TiGa5Ni | 1 | 7 | tetragonal | P4/mmmÂ [123] | -0.307 | . | MP | 0 | 0 | . | . | . | . | . | . | DFT | mp-1025313
MMD-3098 | Si2NiSe4 | 2 | 14 | monoclinic | C2/mÂ [12] | -0.143 | . | MP | 0 | 0 | . | . | . | . | . | . | DFT | mp-1025341
MMD-3099 | Sc3NiC4 | 2 | 16 | orthorhombic | ImmmÂ [71] | -0.507 | 0 (stable) | MP | 0 | 0 | . | . | . | . | . | . | DFT | mp-1025464
MMD-3100 | Zr(NiP)2 | 2 | 10 | tetragonal | I4/mmmÂ [139] | -0.848 | . | MP | 0 | 0 | . | . | . | . | . | . | DFT | mp-10259
MMD-3101 | YSi3Ni | 4 | 20 | orthorhombic | CmmmÂ [65] | -0.699 | 0 (stable) | MP | 0 | 0 | . | . | . | . | . | . | DFT | mp-10284
MMD-3102 | Nb5(NiP)4 | 2 | 26 | tetragonal | I4/mÂ [87] | -0.866 | 0 (stable) | MP | 0 | 0 | . | . | . | . | . | . | DFT | mp-10430
MMD-3103 | YNiC2 | 2 | 8 | orthorhombic | Amm2Â [38] | -0.41 | 0 (stable) | MP | 0 | 0 | . | . | . | . | . | . | DFT | mp-1066566
MMD-3104 | ZnNi3N | 1 | 5 | cubic | Pm-3mÂ [221] | -0.131 | 0 (stable) | MP | 0 | 0 | . | . | . | . | . | . | DFT | mp-1069270
MMD-3105 | Y2GaNi2 | 2 | 10 | orthorhombic | ImmmÂ [71] | -0.56 | 0 (stable) | MP | 0 | 0 | . | . | . | . | . | . | DFT | mp-1070755
MMD-3106 | YSiNi4 | 2 | 12 | orthorhombic | CmmmÂ [65] | -0.607 | 0 (stable) | MP | 0 | 0 | . | . | . | . | . | . | DFT | mp-1072437
MMD-3107 | ZrNiP2 | 2 | 8 | tetragonal | P4/nmmÂ [129] | -0.958 | . | MP | 0 | 0 | . | . | . | . | . | . | DFT | mp-1078514
MMD-3108 | Ni6Ge2B | 1 | 9 | hexagonal | P-62mÂ [189] | -0.299 | 0 (stable) | MP | 0 | 0 | . | . | . | . | . | . | DFT | mp-1078540
MMD-3109 | ZrGaNi | 3 | 9 | hexagonal | P-62mÂ [189] | -0.655 | 0 (stable) | MP | 0 | 0 | . | . | . | . | . | . | DFT | mp-1078832
MMD-3110 | TiCuNi2 | 2 | 8 | orthorhombic | PmmnÂ [59] | -0.339 | . | MP | 0 | 0 | . | . | . | . | . | . | DFT | mp-1079193
MMD-3111 | NiPSe3 | 4 | 20 | monoclinic | C2/mÂ [12] | -0.127 | . | MP | 0.25 | 0.13 | . | . | . | . | . | . | DFT | mp-1079754
MMD-3112 | YNiGe2 | 4 | 16 | orthorhombic | CmcmÂ [63] | -0.704 | 0 (stable) | MP | 0 | 0 | . | . | . | . | . | . | DFT | mp-1079802
MMD-3113 | CrNiP | 3 | 9 | hexagonal | P-62mÂ [189] | -0.498 | 0 (stable) | MP | 0.51 | 0.52 | . | . | . | . | . | . | DFT | mp-1079966
MMD-3114 | Y(NiB)2 | 4 | 20 | monoclinic | C2/cÂ [15] | -0.571 | 0 (stable) | MP | 0 | 0 | . | . | . | . | . | . | DFT | mp-1079994
MMD-3115 | Zr2NiP2 | 2 | 10 | hexagonal | P6_3/mmcÂ [194] | -1.309 | 0 (stable) | MP | 0 | 0 | . | . | . | . | . | . | DFT | mp-1079999
MMD-3116 | Zr6Ga2Ni | 1 | 9 | hexagonal | P-62mÂ [189] | -0.421 | . | MP | 0 | 0 | . | . | . | . | . | . | DFT | mp-1080051
MMD-3117 | NiAsSe | 4 | 12 | cubic | P2_13Â [198] | -0.286 | 0 (stable) | MP | 0 | 0 | . | . | . | . | . | . | DFT | mp-10846
MMD-3118 | ScNiC2 | 2 | 8 | tetragonal | P4/nmmÂ [129] | -0.355 | . | MP | 0 | 0 | . | . | . | . | . | . | DFT | mp-1086667
MMD-3119 | AlCrNi2 | 4 | 16 | cubic | Fm-3mÂ [225] | -0.265 | . | MP | 0.82 | 0.79 | . | . | . | . | . | . | DFT | mp-10885
MMD-3120 | ScAlNi2 | 4 | 16 | cubic | Fm-3mÂ [225] | -0.628 | 0 (stable) | MP | 0 | 0 | . | . | . | . | . | . | DFT | mp-10898
MMD-3121 | AlVNi2 | 4 | 16 | cubic | Fm-3mÂ [225] | -0.393 | . | MP | 0 | 0 | . | . | . | . | . | . | DFT | mp-10899
MMD-3122 | VSiNi | 4 | 12 | orthorhombic | PnmaÂ [62] | -0.591 | 0 (stable) | MP | 0 | 0 | . | . | . | . | . | . | DFT | mp-1095532
MMD-3123 | YGa4Ni | 4 | 24 | orthorhombic | CmcmÂ [63] | -0.531 | 0 (stable) | MP | 0 | 0 | . | . | . | . | . | . | DFT | mp-1095535
MMD-3124 | VNiGe | 4 | 12 | orthorhombic | PnmaÂ [62] | -0.333 | 0 (stable) | MP | 0 | 0 | . | . | . | . | . | . | DFT | mp-1095536
MMD-3125 | ZrZnNi2 | 4 | 16 | cubic | Fm-3mÂ [225] | -0.408 | . | MP | 0 | 0 | . | . | . | . | . | . | DFT | mp-1100781
MMD-3126 | NbNiGe | 4 | 12 | orthorhombic | PnmaÂ [62] | -0.501 | 0 (stable) | MP | 0 | 0 | . | . | . | . | . | . | DFT | mp-1101995
MMD-3127 | YGaNi | 4 | 12 | orthorhombic | PnmaÂ [62] | -0.647 | 0 (stable) | MP | 0 | 0 | . | . | . | . | . | . | DFT | mp-1102603
MMD-3128 | ZrNiGe | 4 | 12 | orthorhombic | PnmaÂ [62] | -0.793 | 0 (stable) | MP | 0 | 0 | . | . | . | . | . | . | DFT | mp-1102687
MMD-3129 | YNiP | 4 | 12 | hexagonal | P6_3/mmcÂ [194] | -1.234 | 0 (stable) | MP | 0 | 0 | . | . | . | . | . | . | DFT | mp-1102854
MMD-3130 | CrSiNi | 4 | 12 | orthorhombic | PnmaÂ [62] | -0.374 | . | MP | 0.65 | 0.63 | . | . | . | . | . | . | DFT | mp-1103085
MMD-3131 | NbNiAs | 4 | 12 | orthorhombic | PnmaÂ [62] | -0.521 | 0 (stable) | MP | 0 | 0 | . | . | . | . | . | . | DFT | mp-1103243
MMD-3132 | ZrSiNi | 4 | 12 | orthorhombic | PnmaÂ [62] | -0.924 | 0 (stable) | MP | 0 | 0 | . | . | . | . | . | . | DFT | mp-1103272
MMD-3133 | Zr4NiP | 2 | 12 | tetragonal | P4/mccÂ [124] | -0.672 | . | MP | 0 | 0 | . | . | . | . | . | . | DFT | mp-1103567
MMD-3134 | YNiGe | 4 | 12 | orthorhombic | PnmaÂ [62] | -0.804 | 0 (stable) | MP | 0 | 0 | . | . | . | . | . | . | DFT | mp-1103655
MMD-3135 | Y(Ni2P)2 | 2 | 14 | tetragonal | P4_2/mnmÂ [136] | -0.831 | 0 (stable) | MP | 0 | 0 | . | . | . | . | . | . | DFT | mp-1104054
MMD-3136 | Y(Ni2As)2 | 2 | 14 | tetragonal | P4_2/mnmÂ [136] | -0.614 | 0 (stable) | MP | 0 | 0 | . | . | . | . | . | . | DFT | mp-1104069
MMD-3137 | Ti4NiS8 | 2 | 26 | monoclinic | C2/mÂ [12] | -1.234 | 0 (stable) | MP | 0 | 0 | . | . | . | . | . | . | DFT | mp-1104366
MMD-3138 | Sc(Ni2As)2 | 2 | 14 | tetragonal | P4_2/mnmÂ [136] | -0.565 | 0 (stable) | MP | 0 | 0 | . | . | . | . | . | . | DFT | mp-1104526
MMD-3139 | Zr(Ni2As)2 | 2 | 14 | tetragonal | P4_2/mnmÂ [136] | -0.532 | 0 (stable) | MP | 0 | 0 | . | . | . | . | . | . | DFT | mp-1104853
MMD-3140 | Sc3Si3Ni2 | 4 | 32 | orthorhombic | CmcmÂ [63] | -0.884 | 0 (stable) | MP | 0 | 0 | . | . | . | . | . | . | DFT | mp-11338
MMD-3141 | ScGaNi2 | 4 | 16 | cubic | Fm-3mÂ [225] | -0.561 | 0 (stable) | MP | 0 | 0 | . | . | . | . | . | . | DFT | mp-11400
MMD-3142 | ScGa2Ni | 4 | 16 | orthorhombic | CmcmÂ [63] | -0.638 | 0 (stable) | MP | 0 | 0 | . | . | . | . | . | . | DFT | mp-11401
MMD-3143 | YGa2Ni | 4 | 16 | orthorhombic | CmcmÂ [63] | -0.654 | 0 (stable) | MP | 0 | 0 | . | . | . | . | . | . | DFT | mp-11444
MMD-3144 | ZrZnNi4 | 4 | 24 | cubic | F-43mÂ [216] | -0.418 | 0 (stable) | MP | 0 | 0 | . | . | . | . | . | . | DFT | mp-11533
MMD-3145 | Nb3NiS6 | 2 | 20 | hexagonal | P6_322Â [182] | -1.021 | 0 (stable) | MP | 0.14 | 0.1 | . | . | . | . | . | . | DFT | mp-1173526
MMD-3146 | Ni2GeP | 8 | 32 | orthorhombic | PbcaÂ [61] | -0.362 | . | MP | 0 | 0 | . | . | . | . | . | . | DFT | mp-1179970
MMD-3147 | AlGaNi2 | 4 | 16 | cubic | Fm-3mÂ [225] | -0.497 | . | MP | 0 | 0 | . | . | . | . | . | . | DFT | mp-1183173
MMD-3148 | GaCuNi2 | 4 | 16 | cubic | Fm-3mÂ [225] | -0.234 | . | MP | 0 | 0 | . | . | . | . | . | . | DFT | mp-1184005
MMD-3149 | Sc2GaNi | 4 | 16 | cubic | Fm-3mÂ [225] | -0.54 | . | MP | 0 | 0 | . | . | . | . | . | . | DFT | mp-1186942
MMD-3150 | Sc2CuNi | 4 | 16 | cubic | Fm-3mÂ [225] | -0.392 | 0 (stable) | MP | 0 | 0 | . | . | . | . | . | . | DFT | mp-1186945
MMD-3151 | Ti2AlNi | 4 | 16 | cubic | Fm-3mÂ [225] | -0.275 | . | MP | 0.39 | 0.3 | . | . | . | . | . | . | DFT | mp-1187453
MMD-3152 | ZnGaNi2 | 4 | 16 | cubic | Fm-3mÂ [225] | -0.314 | 0 (stable) | MP | 0 | 0 | . | . | . | . | . | . | DFT | mp-1187935
MMD-3153 | Nb3NiSe6 | 2 | 20 | hexagonal | P6_322Â [182] | -0.781 | . | MP | 0.15 | 0.09 | . | . | . | . | . | . | DFT | mp-1188620
MMD-3154 | Zr2Si4Ni3 | 4 | 36 | orthorhombic | CmceÂ [64] | -0.805 | 0 (stable) | MP | 0 | 0 | . | . | . | . | . | . | DFT | mp-1189144
MMD-3155 | YNiB4 | 8 | 48 | tetragonal | I4/mmmÂ [139] | -0.587 | 0 (stable) | MP | 0 | 0 | . | . | . | . | . | . | DFT | mp-1190178
MMD-3156 | Y2Ni12P7 | 1 | 21 | hexagonal | P-6Â [174] | -0.77 | 0 (stable) | MP | 0 | 0 | . | . | . | . | . | . | DFT | mp-1191078
MMD-3157 | Y2Ni12As7 | 1 | 21 | hexagonal | P-6Â [174] | -0.511 | 0 (stable) | MP | 0 | 0 | . | . | . | . | . | . | DFT | mp-1191314
MMD-3158 | Y4Ni13C4 | 2 | 42 | orthorhombic | CmmmÂ [65] | -0.363 | 0 (stable) | MP | 0 | 0 | . | . | . | . | . | . | DFT | mp-1191870
MMD-3159 | Y3(GaNi3)2 | 4 | 44 | cubic | Im-3mÂ [229] | -0.542 | 0 (stable) | MP | 0 | 0 | . | . | . | . | . | . | DFT | mp-1191954
MMD-3160 | Nb4NiS8 | 2 | 26 | hexagonal | P6_3/mmcÂ [194] | -1.04 | 0 (stable) | MP | 0.1 | 0.06 | . | . | . | . | . | . | DFT | mp-1192540
MMD-3161 | V3(Ni10B3)2 | 4 | 116 | cubic | Fm-3mÂ [225] | -0.314 | 0 (stable) | MP | 0 | 0 | . | . | . | . | . | . | DFT | mp-1192799
MMD-3162 | Ti2(Ni7B2)3 | 4 | 116 | cubic | Fm-3mÂ [225] | -0.366 | 0 (stable) | MP | 0 | 0 | . | . | . | . | . | . | DFT | mp-1193180
MMD-3163 | Ga2(Ni7B2)3 | 4 | 116 | cubic | Fm-3mÂ [225] | -0.299 | 0 (stable) | MP | 0 | 0 | . | . | . | . | . | . | DFT | mp-1193255
MMD-3164 | V4Ni2N | 16 | 112 | cubic | Fd-3mÂ [227] | -0.556 | 0 (stable) | MP | 0 | 0 | . | . | . | . | . | . | DFT | mp-1193390
MMD-3165 | Nb4Si7Ni4 | 4 | 60 | tetragonal | I4/mmmÂ [139] | -0.643 | 0 (stable) | MP | 0 | 0 | . | . | . | . | . | . | DFT | mp-1193423
MMD-3166 | Nb4NiSe8 | 2 | 26 | hexagonal | P6_3/mmcÂ [194] | -0.814 | 0 (stable) | MP | 0.09 | 0.05 | . | . | . | . | . | . | DFT | mp-1193543
MMD-3167 | Zr6Al16Ni7 | 4 | 116 | cubic | Fm-3mÂ [225] | -0.645 | 0 (stable) | MP | 0 | 0 | . | . | . | . | . | . | DFT | mp-1193679
MMD-3168 | Ti4Ni4Ge7 | 4 | 60 | tetragonal | I4/mmmÂ [139] | -0.513 | . | MP | 0 | 0 | . | . | . | . | . | . | DFT | mp-1193680
MMD-3169 | Ti3(Ni10B3)2 | 4 | 116 | cubic | Fm-3mÂ [225] | -0.429 | 0 (stable) | MP | 0 | 0 | . | . | . | . | . | . | DFT | mp-1193912
MMD-3170 | Zr3(Ni10B3)2 | 4 | 116 | cubic | Fm-3mÂ [225] | -0.434 | 0 (stable) | MP | 0 | 0 | . | . | . | . | . | . | DFT | mp-1193952
MMD-3171 | Zr4Ni2N | 16 | 112 | cubic | Fd-3mÂ [227] | -0.803 | . | MP | 0 | 0 | . | . | . | . | . | . | DFT | mp-1194181
MMD-3172 | Sc6Al16Ni7 | 4 | 116 | cubic | Fm-3mÂ [225] | -0.611 | . | MP | 0 | 0 | . | . | . | . | . | . | DFT | mp-1194264
MMD-3173 | Sc3(Ni10B3)2 | 4 | 116 | cubic | Fm-3mÂ [225] | -0.439 | 0 (stable) | MP | 0 | 0 | . | . | . | . | . | . | DFT | mp-1194311
MMD-3174 | Nb3Ni3C | 16 | 112 | cubic | Fd-3mÂ [227] | -0.349 | . | MP | 0 | 0 | . | . | . | . | . | . | DFT | mp-1194349
MMD-3175 | Ti6Ga16Ni7 | 4 | 116 | cubic | Fm-3mÂ [225] | -0.407 | . | MP | 0 | 0 | . | . | . | . | . | . | DFT | mp-1194458
MMD-3176 | GaNi9B8 | 4 | 72 | orthorhombic | CmcmÂ [63] | -0.25 | . | MP | 0 | 0 | . | . | . | . | . | . | DFT | mp-1194536
MMD-3177 | Al15Ni3Ge4 | 4 | 88 | cubic | I-43mÂ [217] | -0.217 | . | MP | 0 | 0 | . | . | . | . | . | . | DFT | mp-1194643
MMD-3178 | Zn2Ni21B20 | 2 | 86 | tetragonal | I4/mmmÂ [139] | -0.259 | 0 (stable) | MP | 0 | 0 | . | . | . | . | . | . | DFT | mp-1197569
MMD-3179 | Y3Ni19B10 | 2 | 64 | monoclinic | C2/mÂ [12] | -0.432 | . | MP | 0 | 0 | . | . | . | . | . | . | DFT | mp-1199550
MMD-3180 | Ti4Si4Ni | 8 | 72 | orthorhombic | PnmaÂ [62] | -0.772 | . | MP | 0 | 0 | . | . | . | . | . | . | DFT | mp-1199666
MMD-3181 | ZrGa2Ni | 20 | 80 | tetragonal | I4mmÂ [107] | -0.584 | 0 (stable) | MP | 0 | 0 | . | . | . | . | . | . | DFT | mp-1200150
MMD-3182 | ZnNi13Ge8 | 3 | 66 | trigonal | P3_121Â [152] | -0.284 | . | MP | 0 | 0 | . | . | . | . | . | . | DFT | mp-1200997
MMD-3183 | Y4Ga21Ni10 | 2 | 70 | monoclinic | C2/mÂ [12] | -0.503 | . | MP | 0 | 0 | . | . | . | . | . | . | DFT | mp-1201076
MMD-3184 | Y4NiB13 | 2 | 36 | tetragonal | P4/mncÂ [128] | -0.479 | . | MP | 0 | 0 | . | . | . | . | . | . | DFT | mp-1201729
MMD-3185 | YSi2Ni | 4 | 16 | orthorhombic | CmcmÂ [63] | -0.847 | 0 (stable) | MP | 0 | 0 | . | . | . | . | . | . | DFT | mp-1206088
MMD-3186 | ZnSiNi2 | 4 | 16 | cubic | Fm-3mÂ [225] | -0.36 | . | MP | 0 | 0 | . | . | . | . | . | . | DFT | mp-1206365
MMD-3187 | Nb2NiS4 | 1 | 7 | trigonal | P-3m1Â [164] | -0.546 | . | MP | 0 | 0 | . | . | . | . | . | . | DFT | mp-1206548
MMD-3188 | YNiAs | 1 | 3 | hexagonal | P-6m2Â [187] | -1.054 | 0 (stable) | MP | 0 | 0 | . | . | . | . | . | . | DFT | mp-1206718
MMD-3189 | GaNi3C | 1 | 5 | cubic | Pm-3mÂ [221] | -0.087 | . | MP | 0 | 0 | . | . | . | . | . | . | DFT | mp-1206991
MMD-3190 | AlNi3C | 1 | 5 | cubic | Pm-3mÂ [221] | -0.2 | . | MP | 0 | 0 | . | . | . | . | . | . | DFT | mp-1207084
MMD-3191 | ZrNiAs | 4 | 12 | orthorhombic | PnmaÂ [62] | -0.889 | 0 (stable) | MP | 0 | 0 | . | . | . | . | . | . | DFT | mp-1207428
MMD-3192 | Y3(SiNi)2 | 2 | 14 | orthorhombic | ImmmÂ [71] | -0.712 | . | MP | 0 | 0 | . | . | . | . | . | . | DFT | mp-1207763
MMD-3193 | Y3(SiNi3)2 | 4 | 44 | cubic | Im-3mÂ [229] | -0.653 | 0 (stable) | MP | 0 | 0 | . | . | . | . | . | . | DFT | mp-1207795
MMD-3194 | Y3NiGe2 | 4 | 24 | orthorhombic | PnmaÂ [62] | -0.819 | 0 (stable) | MP | 0 | 0 | . | . | . | . | . | . | DFT | mp-1207820
MMD-3195 | Y6Si7Ni16 | 4 | 116 | cubic | Fm-3mÂ [225] | -0.677 | . | MP | 0 | 0 | . | . | . | . | . | . | DFT | mp-1207874
MMD-3196 | V2(Ni7B2)3 | 4 | 116 | cubic | Fm-3mÂ [225] | -0.278 | . | MP | 0 | 0 | . | . | . | . | . | . | DFT | mp-1207902
MMD-3197 | Ti2SiNi3 | 2 | 12 | hexagonal | P6_3/mmcÂ [194] | -0.622 | . | MP | 0.11 | 0.1 | . | . | . | . | . | . | DFT | mp-1208276
MMD-3198 | Y15(Ni4P3)7 | 2 | 128 | hexagonal | P6_3/mÂ [176] | -1.069 | 0 (stable) | MP | 0 | 0 | . | . | . | . | . | . | DFT | mp-1208729
MMD-3199 | Sc2Ga8Ni | 1 | 11 | tetragonal | P4/mmmÂ [123] | -0.455 | 0 (stable) | MP | 0 | 0 | . | . | . | . | . | . | DFT | mp-1208973
MMD-3200 | Ni7(Mo3P2)3 | 1 | 22 | triclinic | P-1Â [2] | -0.45 | . | MP | 0 | 0 | . | . | . | . | . | . | DFT | mp-1209818
MMD-3201 | NiMo2P | 8 | 32 | monoclinic | C2/mÂ [12] | -0.403 | . | MP | 0 | 0 | . | . | . | . | . | . | DFT | mp-1209867
MMD-3202 | Ni21(GeB3)2 | 4 | 116 | cubic | Fm-3mÂ [225] | -0.279 | 0 (stable) | MP | 0 | 0 | . | . | . | . | . | . | DFT | mp-1209988
MMD-3203 | Nb3(Ni10B3)2 | 4 | 116 | cubic | Fm-3mÂ [225] | -0.362 | 0 (stable) | MP | 0 | 0 | . | . | . | . | . | . | DFT | mp-1210153
MMD-3204 | Nb2(Ni7B2)3 | 4 | 116 | cubic | Fm-3mÂ [225] | -0.321 | 0 (stable) | MP | 0 | 0 | . | . | . | . | . | . | DFT | mp-1210179
MMD-3205 | Ni16GeP5 | 1 | 22 | triclinic | P-1Â [2] | -0.432 | 0 (stable) | MP | 0 | 0 | . | . | . | . | . | . | DFT | mp-1210211
MMD-3206 | GaNi10P3 | 3 | 42 | trigonal | P-3m1Â [164] | -0.446 | 0 (stable) | MP | 0 | 0 | . | . | . | . | . | . | DFT | mp-1212709
MMD-3207 | Ga(Ni3B2)4 | 12 | 252 | orthorhombic | CmceÂ [64] | -0.289 | . | MP | 0 | 0 | . | . | . | . | . | . | DFT | mp-1213377
MMD-3208 | Al2(Ni7B2)3 | 4 | 116 | cubic | Fm-3mÂ [225] | -0.346 | 0 (stable) | MP | 0 | 0.01 | . | . | . | . | . | . | DFT | mp-1214897
MMD-3209 | ZrVNi | 8 | 24 | orthorhombic | Amm2Â [38] | -0.255 | . | MP | 0 | 0 | . | . | . | . | . | . | DFT | mp-1215279
MMD-3210 | ZrAlNi2 | 1 | 4 | tetragonal | P4/mmmÂ [123] | -0.498 | . | MP | 0 | 0 | . | . | . | . | . | . | DFT | mp-1215308
MMD-3211 | ZrCrNi | 8 | 24 | orthorhombic | Amm2Â [38] | -0.209 | . | MP | 0 | 0 | . | . | . | . | . | . | DFT | mp-1215355
MMD-3212 | Zr5AlNi4 | 2 | 20 | tetragonal | P-4n2Â [118] | -0.441 | . | MP | 0 | 0 | . | . | . | . | . | . | DFT | mp-1215365
MMD-3213 | Zr4CuNi | 2 | 12 | tetragonal | I422Â [97] | -0.226 | . | MP | 0 | 0 | . | . | . | . | . | . | DFT | mp-1215371
MMD-3214 | Zr4Ni3As8 | 1 | 15 | tetragonal | P-4m2Â [115] | -0.758 | 0 (stable) | MP | 0 | 0 | . | . | . | . | . | . | DFT | mp-1215378
MMD-3215 | ZnCu2Ni | 3 | 12 | trigonal | R3mÂ [160] | -0.035 | . | MP | 0 | 0 | . | . | . | . | . | . | DFT | mp-1215413
MMD-3216 | Zn2CuNi | 1 | 4 | tetragonal | P4/mmmÂ [123] | -0.158 | . | MP | 0 | 0 | . | . | . | . | . | . | DFT | mp-1215438
MMD-3217 | Zr2Al3Ni | 3 | 18 | trigonal | R-3mÂ [166] | -0.589 | . | MP | 0 | 0 | . | . | . | . | . | . | DFT | mp-1215477
MMD-3218 | ZnSiNi2 | 1 | 4 | tetragonal | P4/mmmÂ [123] | -0.394 | . | MP | 0 | 0 | . | . | . | . | . | . | DFT | mp-1215533
MMD-3219 | Zr2VNi3 | 3 | 18 | trigonal | R-3mÂ [166] | -0.334 | . | MP | 0 | 0 | . | . | . | . | . | . | DFT | mp-1215561
MMD-3220 | Zr2NiS4 | 2 | 14 | monoclinic | CmÂ [8] | -1.377 | 0 (stable) | MP | 0 | 0 | . | . | . | . | . | . | DFT | mp-1215577
MMD-3221 | Zn4Ni5Ge | 1 | 10 | tetragonal | P4/mmmÂ [123] | -0.215 | . | MP | 0 | 0 | . | . | . | . | . | . | DFT | mp-1215585
MMD-3222 | Zr2SiNi3 | 2 | 12 | hexagonal | P6_3/mmcÂ [194] | -0.649 | . | MP | 0 | 0 | . | . | . | . | . | . | DFT | mp-1215663
MMD-3223 | Zr2Ga3Ni | 2 | 12 | monoclinic | CmÂ [8] | -0.591 | . | MP | 0 | 0 | . | . | . | . | . | . | DFT | mp-1215689
MMD-3224 | ZnNi9Ge2 | 2 | 24 | tetragonal | I4/mmmÂ [139] | -0.193 | . | MP | 0 | 0 | . | . | . | . | . | . | DFT | mp-1215729
MMD-3225 | ZnSi2Ni3 | 4 | 24 | triclinic | P1Â [1] | -0.438 | . | MP | 0 | 0 | . | . | . | . | . | . | DFT | mp-1215806
MMD-3226 | YNiGe | 4 | 12 | monoclinic | C2/mÂ [12] | -0.725 | . | MP | 0 | 0 | . | . | . | . | . | . | DFT | mp-1215976
MMD-3227 | YZr2Ni15 | 1 | 18 | trigonal | P3m1Â [156] | -0.286 | . | MP | 0.13 | 0.12 | . | . | . | . | . | . | DFT | mp-1216007
MMD-3228 | Zr3(VNi2)2 | 2 | 18 | triclinic | P-1Â [2] | -0.308 | . | MP | 0 | 0 | . | . | . | . | . | . | DFT | mp-1216016
MMD-3229 | Y3Si3Ni | 2 | 14 | orthorhombic | Imm2Â [44] | -0.809 | . | MP | 0 | 0 | . | . | . | . | . | . | DFT | mp-1216074
MMD-3230 | Y2Ga3Ni | 1 | 6 | trigonal | P3m1Â [156] | -0.637 | . | MP | 0 | 0 | . | . | . | . | . | . | DFT | mp-1216091
MMD-3231 | Y2(CuNi)5 | 1 | 12 | orthorhombic | PmmmÂ [47] | -0.275 | 0 (stable) | MP | 0 | 0 | . | . | . | . | . | . | DFT | mp-1216156
MMD-3232 | Y3Ga8Ni3 | 2 | 28 | monoclinic | CmÂ [8] | -0.564 | . | MP | 0 | 0 | . | . | . | . | . | . | DFT | mp-1216196
MMD-3233 | Y2(AlNi)5 | 3 | 36 | monoclinic | PmÂ [6] | -0.632 | 0 (stable) | MP | 0 | 0 | . | . | . | . | . | . | DFT | mp-1216255
MMD-3234 | VSiNi | 8 | 24 | orthorhombic | Amm2Â [38] | -0.429 | . | MP | 0 | 0 | . | . | . | . | . | . | DFT | mp-1216307
MMD-3235 | VGaNi6 | 1 | 8 | tetragonal | P4/mmmÂ [123] | -0.293 | 0 (stable) | MP | 0 | 0 | . | . | . | . | . | . | DFT | mp-1216351
MMD-3236 | V2NiP | 1 | 4 | tetragonal | P4/mmmÂ [123] | -0.423 | . | MP | 0 | 0 | . | . | . | . | . | . | DFT | mp-1216521
MMD-3237 | TiZnNi2 | 1 | 4 | tetragonal | P4/mmmÂ [123] | -0.357 | . | MP | 0 | 0 | . | . | . | . | . | . | DFT | mp-1216672
MMD-3238 | Zr8Ni61B18 | 1 | 87 | trigonal | P-3m1Â [164] | -0.417 | . | MP | 0 | 0 | . | . | . | . | . | . | DFT | mp-1216773
MMD-3239 | TiCuNi | 2 | 6 | tetragonal | I4mmÂ [107] | -0.314 | 0 (stable) | MP | 0 | 0 | . | . | . | . | . | . | DFT | mp-1216850
MMD-3240 | TiGaNi6 | 1 | 8 | tetragonal | P4/mmmÂ [123] | -0.395 | 0 (stable) | MP | 0 | 0 | . | . | . | . | . | . | DFT | mp-1216876
MMD-3241 | TiCuNi2 | 1 | 4 | tetragonal | P4/mmmÂ [123] | -0.276 | . | MP | 0 | 0 | . | . | . | . | . | . | DFT | mp-1216894
MMD-3242 | TiAlNi2 | 1 | 4 | tetragonal | P4/mmmÂ [123] | -0.517 | . | MP | 0 | 0 | . | . | . | . | . | . | DFT | mp-1217021
MMD-3243 | TiAlNi6 | 1 | 8 | tetragonal | P4/mmmÂ [123] | -0.473 | 0 (stable) | MP | 0 | 0 | . | . | . | . | . | . | DFT | mp-1217044
MMD-3244 | Ti8Cu3Ni | 1 | 12 | tetragonal | P4/mmmÂ [123] | -0.165 | 0 (stable) | MP | 0 | 0 | . | . | . | . | . | . | DFT | mp-1217065
MMD-3245 | Ti2CuNi | 1 | 4 | tetragonal | P4/mmmÂ [123] | -0.204 | . | MP | 0 | 0 | . | . | . | . | . | . | DFT | mp-1217071
MMD-3246 | Ti2CuNi | 1 | 4 | orthorhombic | Pmm2Â [25] | -0.219 | . | MP | 0.01 | 0 | . | . | . | . | . | . | DFT | mp-1217130
MMD-3247 | Ti3AlNi12 | 1 | 16 | hexagonal | P-6m2Â [187] | -0.473 | . | MP | 0 | 0 | . | . | . | . | . | . | DFT | mp-1217197
MMD-3248 | Ti4Al11Ni | 1 | 16 | tetragonal | P4mmÂ [99] | -0.397 | . | MP | 0.04 | 0.03 | . | . | . | . | . | . | DFT | mp-1217228
MMD-3249 | TiAl4Ni15 | 1 | 20 | tetragonal | P4/mmmÂ [123] | -0.444 | . | MP | 0.13 | 0.13 | . | . | . | . | . | . | DFT | mp-1217285
MMD-3250 | Ti(NbNi4)3 | 1 | 16 | orthorhombic | Pmm2Â [25] | -0.34 | . | MP | 0 | 0 | . | . | . | . | . | . | DFT | mp-1217370
MMD-3251 | Ti2NbNi9 | 4 | 48 | hexagonal | P-6m2Â [187] | -0.399 | . | MP | 0 | 0 | . | . | . | . | . | . | DFT | mp-1217555
MMD-3252 | Ti2VNi9 | 4 | 48 | hexagonal | P-6m2Â [187] | -0.381 | . | MP | 0.06 | 0.06 | . | . | . | . | . | . | DFT | mp-1217583
MMD-3253 | Ti2NbNi9 | 8 | 96 | orthorhombic | Amm2Â [38] | -0.399 | . | MP | 0 | 0 | . | . | . | . | . | . | DFT | mp-1217776
MMD-3254 | SiNi6Ge | 1 | 8 | tetragonal | P4/mmmÂ [123] | -0.366 | 0 (stable) | MP | 0 | 0 | . | . | . | . | . | . | DFT | mp-1219193
MMD-3255 | SiNi3Mo2 | 2 | 12 | hexagonal | P6_3/mmcÂ [194] | -0.34 | 0 (stable) | MP | 0 | 0 | . | . | . | . | . | . | DFT | mp-1219280
MMD-3256 | Si6NiMo9 | 2 | 32 | tetragonal | I-42mÂ [121] | -0.385 | . | MP | 0 | 0 | . | . | . | . | . | . | DFT | mp-1219304
MMD-3257 | SiNi3Mo2 | 4 | 24 | orthorhombic | Amm2Â [38] | -0.267 | . | MP | 0 | 0 | . | . | . | . | . | . | DFT | mp-1219330
MMD-3258 | ScAlNi | 8 | 24 | orthorhombic | Amm2Â [38] | -0.596 | . | MP | 0 | 0 | . | . | . | . | . | . | DFT | mp-1219369
MMD-3259 | Sc4Si7Ni | 1 | 12 | orthorhombic | Pmm2Â [25] | -0.482 | . | MP | 0 | 0 | . | . | . | . | . | . | DFT | mp-1219409
MMD-3260 | Sc3(Ga2Ni)2 | 2 | 18 | trigonal | P3m1Â [156] | -0.535 | . | MP | 0 | 0 | . | . | . | . | . | . | DFT | mp-1219410
MMD-3261 | Ni6Ge2P | 1 | 9 | hexagonal | P-62mÂ [189] | -0.388 | 0 (stable) | MP | 0 | 0 | . | . | . | . | . | . | DFT | mp-1219800
MMD-3262 | NiSeS | 4 | 12 | cubic | P2_13Â [198] | -0.223 | . | MP | 0 | 0 | . | . | . | . | . | . | DFT | mp-1219948
MMD-3263 | Ni4As3S5 | 3 | 36 | trigonal | R3Â [146] | -0.295 | . | MP | 0 | 0 | . | . | . | . | . | . | DFT | mp-1220013
MMD-3264 | Ni11(GeSe2)2 | 1 | 17 | tetragonal | P4mmÂ [99] | -0.271 | . | MP | 0 | 0 | . | . | . | . | . | . | DFT | mp-1220046
MMD-3265 | Ni3Mo2P | 2 | 12 | hexagonal | P6_3/mmcÂ [194] | -0.305 | . | MP | 0 | 0 | . | . | . | . | . | . | DFT | mp-1220086
MMD-3266 | Ni4(GeAs3)3 | 2 | 32 | monoclinic | CmÂ [8] | -0.163 | . | MP | 0 | 0 | . | . | . | . | . | . | DFT | mp-1220089
MMD-3267 | Ni(Mo3Se4)2 | 1 | 15 | triclinic | P1Â [1] | -0.487 | . | MP | 0 | 0 | . | . | . | . | . | . | DFT | mp-1220110
MMD-3268 | NiGeMo | 8 | 24 | orthorhombic | Amm2Â [38] | 0.031 | . | MP | 0.03 | 0.03 | . | . | . | . | . | . | DFT | mp-1220128
MMD-3269 | Ni15Mo17P12 | 1 | 44 | triclinic | P-1Â [2] | -0.45 | . | MP | 0 | 0 | . | . | . | . | . | . | DFT | mp-1220216
MMD-3270 | NiGeMo | 8 | 24 | orthorhombic | Amm2Â [38] | -0.018 | . | MP | 0 | 0 | . | . | . | . | . | . | DFT | mp-1220233
MMD-3271 | Ni17(GeSe)4 | 1 | 25 | tetragonal | P4mmÂ [99] | -0.276 | 0 (stable) | MP | 0 | 0 | . | . | . | . | . | . | DFT | mp-1220298
MMD-3272 | Ni5(Mo2As3)6 | 2 | 70 | monoclinic | C2/mÂ [12] | -0.25 | . | MP | 0 | 0 | . | . | . | . | . | . | DFT | mp-1220354
MMD-3273 | NbNi6Mo | 1 | 8 | orthorhombic | Pmm2Â [25] | -0.209 | 0 (stable) | MP | 0 | 0 | . | . | . | . | . | . | DFT | mp-1220426
MMD-3274 | NbAl2Ni9 | 1 | 12 | tetragonal | P4/mmmÂ [123] | -0.414 | 0 (stable) | MP | 0 | 0 | . | . | . | . | . | . | DFT | mp-1220476
MMD-3275 | NiMo8P3 | 4 | 48 | triclinic | P1Â [1] | -0.352 | . | MP | 0 | 0 | . | . | . | . | . | . | DFT | mp-1220567
MMD-3276 | NbNi3P2 | 3 | 18 | monoclinic | PmÂ [6] | -0.651 | . | MP | 0 | 0 | . | . | . | . | . | . | DFT | mp-1220579
MMD-3277 | NbCrNi | 8 | 24 | orthorhombic | Amm2Â [38] | -0.117 | . | MP | 0 | 0 | . | . | . | . | . | . | DFT | mp-1220594
MMD-3278 | NbVNi | 8 | 24 | orthorhombic | Amm2Â [38] | -0.182 | 0 (stable) | MP | 0 | 0 | . | . | . | . | . | . | DFT | mp-1220599
MMD-3279 | Nb3SiNi8 | 1 | 12 | trigonal | P3m1Â [156] | -0.194 | . | MP | 0.01 | 0 | . | . | . | . | . | . | DFT | mp-1220646
MMD-3280 | Nb2SiNi3 | 2 | 12 | hexagonal | P6_3/mmcÂ [194] | -0.473 | . | MP | 0.16 | 0.14 | . | . | . | . | . | . | DFT | mp-1220732
MMD-3281 | Nb2GaNi3 | 2 | 12 | hexagonal | P6_3/mmcÂ [194] | -0.309 | . | MP | 0 | 0 | . | . | . | . | . | . | DFT | mp-1220738
MMD-3282 | Nb(GaNi4)3 | 1 | 16 | tetragonal | P4/mmmÂ [123] | -0.301 | 0 (stable) | MP | 0.08 | 0.08 | . | . | . | . | . | . | DFT | mp-1220743
MMD-3283 | Nb2Ni3Ge | 2 | 12 | hexagonal | P6_3/mmcÂ [194] | -0.347 | . | MP | 0.22 | 0.19 | . | . | . | . | . | . | DFT | mp-1220746
MMD-3284 | Ni43(GeB4)3 | 3 | 174 | trigonal | R3mÂ [160] | -0.257 | . | MP | 0.03 | 0.04 | . | . | . | . | . | . | DFT | mp-1220773
MMD-3285 | Nb5Ni41B12 | 3 | 174 | trigonal | R-3mÂ [166] | -0.341 | 0 (stable) | MP | 0 | 0 | . | . | . | . | . | . | DFT | mp-1220806
MMD-3286 | Ga3SiNi4 | 3 | 24 | trigonal | R3Â [146] | -0.418 | . | MP | 0 | 0 | . | . | . | . | . | . | DFT | mp-1224819
MMD-3287 | GaSiNi6 | 1 | 8 | tetragonal | P4/mmmÂ [123] | -0.366 | 0 (stable) | MP | 0.1 | 0.11 | . | . | . | . | . | . | DFT | mp-1224834
MMD-3288 | GaNi4Ge3 | 3 | 24 | trigonal | R3Â [146] | -0.224 | . | MP | 0 | 0 | . | . | . | . | . | . | DFT | mp-1224859
MMD-3289 | GaNi6Ge | 1 | 8 | tetragonal | P4/mmmÂ [123] | -0.277 | 0 (stable) | MP | 0.12 | 0.12 | . | . | . | . | . | . | DFT | mp-1224860
MMD-3290 | GaNi2Ge3 | 4 | 24 | orthorhombic | C222_1Â [20] | -0.22 | . | MP | 0 | 0 | . | . | . | . | . | . | DFT | mp-1224885
MMD-3291 | Ga2Ni7Ge2 | 1 | 11 | hexagonal | P-6m2Â [187] | -0.278 | . | MP | 0 | 0 | . | . | . | . | . | . | DFT | mp-1224913
MMD-3292 | GaNi4Ge3 | 2 | 16 | orthorhombic | Pmc2_1Â [26] | -0.299 | . | MP | 0 | 0 | . | . | . | . | . | . | DFT | mp-1224915
MMD-3293 | GaNi4Ge3 | 2 | 16 | monoclinic | CmÂ [8] | -0.289 | . | MP | 0 | 0 | . | . | . | . | . | . | DFT | mp-1224925
MMD-3294 | GaCu4Ni15 | 1 | 20 | tetragonal | P4/mmmÂ [123] | -0.019 | . | MP | 0.33 | 0.35 | . | . | . | . | . | . | DFT | mp-1224944
MMD-3295 | CuNi3S8 | 3 | 36 | trigonal | R-3Â [148] | -0.213 | . | MP | 0 | 0 | . | . | . | . | . | . | DFT | mp-1225702
MMD-3296 | Cr5NiAs3 | 2 | 18 | orthorhombic | Amm2Â [38] | -0.058 | . | MP | 0.6 | 0.49 | . | . | . | . | . | . | DFT | mp-1226031
MMD-3297 | Cr2(NiB2)3 | 2 | 22 | orthorhombic | Amm2Â [38] | -0.332 | . | MP | 0 | 0 | . | . | . | . | . | . | DFT | mp-1226092
MMD-3298 | Cr5NiS8 | 1 | 14 | monoclinic | P2/mÂ [10] | -0.65 | . | MP | 0.98 | 0.71 | . | . | . | . | . | . | DFT | mp-1226130
MMD-3299 | Cr11NiS16 | 1 | 28 | triclinic | P-1Â [2] | -0.665 | . | MP | 1.18 | 0.83 | . | . | . | . | . | . | DFT | mp-1226263
MMD-3300 | Cr3NiP4 | 1 | 8 | monoclinic | PmÂ [6] | -0.527 | . | MP | 0.24 | 0.23 | . | . | . | . | . | . | DFT | mp-1226323
MMD-3301 | Cr3NiB6 | 2 | 20 | orthorhombic | Amm2Â [38] | -0.372 | . | MP | 0.12 | 0.17 | . | . | . | . | . | . | DFT | mp-1226349
MMD-3302 | Cr5NiS8 | 1 | 14 | triclinic | P-1Â [2] | -0.626 | . | MP | 0.96 | 0.71 | . | . | . | . | . | . | DFT | mp-1226452
MMD-3303 | Cr11NiS16 | 2 | 56 | monoclinic | C2/mÂ [12] | -0.662 | . | MP | 1.16 | 0.81 | . | . | . | . | . | . | DFT | mp-1226505
MMD-3304 | AlSiNi6 | 1 | 8 | tetragonal | P4/mmmÂ [123] | -0.443 | . | MP | 0.09 | 0.1 | . | . | . | . | . | . | DFT | mp-1228041
MMD-3305 | AlSiNi2 | 2 | 8 | monoclinic | P2_1Â [4] | -0.576 | 0 (stable) | MP | 0 | 0 | . | . | . | . | . | . | DFT | mp-1228043
MMD-3306 | Al4Ni15Ge | 1 | 20 | tetragonal | P4/mmmÂ [123] | -0.401 | . | MP | 0.15 | 0.16 | . | . | . | . | . | . | DFT | mp-1228288
MMD-3307 | Al4VNi15 | 1 | 20 | tetragonal | P4/mmmÂ [123] | -0.409 | . | MP | 0.09 | 0.09 | . | . | . | . | . | . | DFT | mp-1228506
MMD-3308 | Al2VNi9 | 1 | 12 | tetragonal | P4/mmmÂ [123] | -0.396 | 0 (stable) | MP | 0 | 0 | . | . | . | . | . | . | DFT | mp-1228540
MMD-3309 | Al4Ni15 | 1 | 19 | tetragonal | P4/mmmÂ [123] | -0.274 | . | MP | 0.26 | 0.26 | . | . | . | . | . | . | DFT | mp-1228713
MMD-3310 | Al4Ni12C | 1 | 17 | tetragonal | P4/mmmÂ [123] | -0.374 | . | MP | 0.04 | 0.04 | . | . | . | . | . | . | DFT | mp-1228788
MMD-3311 | AlNiGe | 4 | 12 | cubic | F-43mÂ [216] | -0.408 | . | MP | 0 | 0 | . | . | . | . | . | . | DFT | mp-1228803
MMD-3312 | AlNi6Ge | 1 | 8 | tetragonal | P4/mmmÂ [123] | -0.354 | . | MP | 0.1 | 0.11 | . | . | . | . | . | . | DFT | mp-1228832
MMD-3313 | AlVNi2 | 1 | 4 | tetragonal | P4/mmmÂ [123] | -0.386 | . | MP | 0 | 0 | . | . | . | . | . | . | DFT | mp-1228840
MMD-3314 | AlNi4As3 | 1 | 8 | hexagonal | P-6m2Â [187] | -0.31 | . | MP | 0 | 0 | . | . | . | . | . | . | DFT | mp-1228845
MMD-3315 | AlNi2As | 1 | 4 | hexagonal | P-6m2Â [187] | -0.345 | . | MP | 0 | 0 | . | . | . | . | . | . | DFT | mp-1228849
MMD-3316 | Al4CrNi15 | 1 | 20 | tetragonal | P4/mmmÂ [123] | -0.356 | 0 (stable) | MP | 0.14 | 0.14 | . | . | . | . | . | . | DFT | mp-1228914
MMD-3317 | AlGaNi6 | 1 | 8 | tetragonal | P4/mmmÂ [123] | -0.354 | 0 (stable) | MP | 0.19 | 0.19 | . | . | . | . | . | . | DFT | mp-1228918
MMD-3318 | AlCuNi6 | 1 | 8 | tetragonal | P4/mmmÂ [123] | -0.186 | . | MP | 0.28 | 0.3 | . | . | . | . | . | . | DFT | mp-1228938
MMD-3319 | Al2Cu2Ni | 2 | 10 | tetragonal | P4mmÂ [99] | -0.263 | . | MP | 0 | 0 | . | . | . | . | . | . | DFT | mp-1228962
MMD-3320 | AlCrNi | 4 | 12 | orthorhombic | ImmaÂ [74] | -0.043 | . | MP | 0.29 | 0.26 | . | . | . | . | . | . | DFT | mp-1228985
MMD-3321 | Al3Ni9C | 1 | 13 | tetragonal | P4/mmmÂ [123] | -0.362 | . | MP | 0 | 0 | . | . | . | . | . | . | DFT | mp-1229029
MMD-3322 | Al3ZnNi12 | 1 | 16 | tetragonal | P4/mmmÂ [123] | -0.351 | . | MP | 0.22 | 0.23 | . | . | . | . | . | . | DFT | mp-1229039
MMD-3323 | Cr(NiN)3 | 2 | 14 | hexagonal | P6_3/mÂ [176] | 0.22 | . | MP | 0.06 | 0.07 | . | . | . | . | . | . | DFT | mp-1245402
MMD-3324 | NiGeN2 | 16 | 64 | orthorhombic | PbcaÂ [61] | 0.267 | . | MP | 0.26 | 0.27 | . | . | . | . | . | . | DFT | mp-1245501
MMD-3325 | NiGeN2 | 2 | 8 | hexagonal | P6_3/mmcÂ [194] | 0.71 | . | MP | 0.15 | 0.19 | . | . | . | . | . | . | DFT | mp-1245507
MMD-3326 | CrNiN2 | 4 | 16 | orthorhombic | CmcmÂ [63] | 0.076 | . | MP | 0.11 | 0.15 | . | . | . | . | . | . | DFT | mp-1245595
MMD-3327 | Cr2Ni3N4 | 4 | 36 | monoclinic | C2/cÂ [15] | 0.03 | . | MP | 0.12 | 0.14 | . | . | . | . | . | . | DFT | mp-1245694
MMD-3328 | VNiN2 | 2 | 8 | hexagonal | P6_3/mmcÂ [194] | -0.164 | . | MP | 0.18 | 0.24 | . | . | . | . | . | . | DFT | mp-1245731
MMD-3329 | Zn5NiN4 | 2 | 20 | orthorhombic | PmmnÂ [59] | 0.292 | . | MP | 0 | 0 | . | . | . | . | . | . | DFT | mp-1245758
MMD-3330 | V2NiN2 | 2 | 10 | tetragonal | I4/mmmÂ [139] | -0.771 | . | MP | 0 | 0 | . | . | . | . | . | . | DFT | mp-1245760
MMD-3331 | NiGeN2 | 4 | 16 | orthorhombic | Pna2_1Â [33] | 0.244 | . | MP | 0.49 | 0.52 | . | . | . | . | . | . | DFT | mp-1245842
MMD-3332 | Ti(NiN)4 | 2 | 18 | triclinic | P-1Â [2] | -0.023 | . | MP | 0 | 0 | . | . | . | . | . | . | DFT | mp-1245900
MMD-3333 | SiNiN2 | 4 | 16 | orthorhombic | Pna2_1Â [33] | -0.367 | . | MP | 0.5 | 0.57 | . | . | . | . | . | . | DFT | mp-1245962
MMD-3334 | SiNiN2 | 16 | 64 | orthorhombic | PbcaÂ [61] | -0.333 | . | MP | 0.26 | 0.3 | . | . | . | . | . | . | DFT | mp-1246007
MMD-3335 | Ni(C2N3)3 | 4 | 64 | orthorhombic | CmcmÂ [63] | 0.523 | . | MP | 0.18 | 0.13 | . | . | . | . | . | . | DFT | mp-1246012
MMD-3336 | ZnNi5N4 | 2 | 20 | orthorhombic | PmmnÂ [59] | 0.31 | . | MP | 0 | 0 | . | . | . | . | . | . | DFT | mp-1246248
MMD-3337 | Ni(CN)2 | 4 | 20 | orthorhombic | PnmaÂ [62] | 0.586 | . | MP | 0 | 0 | . | . | . | . | . | . | DFT | mp-1246305
MMD-3338 | Zr(NiN)4 | 2 | 18 | triclinic | P-1Â [2] | -0.065 | . | MP | 0 | 0 | . | . | . | . | . | . | DFT | mp-1246335
MMD-3339 | SiNiN2 | 2 | 8 | hexagonal | P6_3/mmcÂ [194] | 0.139 | . | MP | 0 | 0 | . | . | . | . | . | . | DFT | mp-1246491
MMD-3340 | CrNi2N3 | 4 | 24 | orthorhombic | Cmc2_1Â [36] | 0.013 | . | MP | 0 | 0 | . | . | . | . | . | . | DFT | mp-1246517
MMD-3341 | Si7NiN10 | 2 | 36 | monoclinic | PcÂ [7] | -0.765 | . | MP | 0 | 0 | . | . | . | . | . | . | DFT | mp-1246774
MMD-3342 | Al2NiN3 | 4 | 24 | orthorhombic | Cmc2_1Â [36] | -0.56 | . | MP | 0.19 | 0.21 | . | . | . | . | . | . | DFT | mp-1246782
MMD-3343 | Y2Ni3N4 | 4 | 36 | monoclinic | C2/cÂ [15] | -0.529 | . | MP | 0 | 0 | . | . | . | . | . | . | DFT | mp-1246796
MMD-3344 | NiGe7N10 | 2 | 36 | monoclinic | PcÂ [7] | 0.213 | . | MP | 0 | 0 | . | . | . | . | . | . | DFT | mp-1246798
MMD-3345 | Ni4CN4 | 4 | 36 | orthorhombic | PnmaÂ [62] | 0.334 | . | MP | 0 | 0 | . | . | . | . | . | . | DFT | mp-1246802
MMD-3346 | Ni(GeN)2 | 4 | 20 | orthorhombic | PnmaÂ [62] | 0.192 | . | MP | 0 | 0 | . | . | . | . | . | . | DFT | mp-1246858
MMD-3347 | Cr2NiN2 | 4 | 20 | orthorhombic | PnmaÂ [62] | -0.267 | . | MP | 0 | 0 | . | . | . | . | . | . | DFT | mp-1246927
MMD-3348 | Ni2(CN2)3 | 3 | 33 | trigonal | R32Â [155] | 0.627 | . | MP | 0.21 | 0.26 | . | . | . | . | . | . | DFT | mp-1246940
MMD-3349 | Ni(C4N3)2 | 2 | 30 | orthorhombic | PmnaÂ [53] | 0.421 | . | MP | 0 | 0 | . | . | . | . | . | . | DFT | mp-1247167
MMD-3350 | Ni4Se3N2 | 4 | 36 | orthorhombic | PnmaÂ [62] | 0.117 | . | MP | 0 | 0 | . | . | . | . | . | . | DFT | mp-1247275
MMD-3351 | Ga2NiN3 | 4 | 24 | orthorhombic | Cmc2_1Â [36] | 0.078 | . | MP | 0.18 | 0.18 | . | . | . | . | . | . | DFT | mp-1247292
MMD-3352 | Ni2(CN2)3 | 6 | 66 | trigonal | R-3cÂ [167] | 0.352 | . | MP | 0.18 | 0.2 | . | . | . | . | . | . | DFT | mp-1247308
MMD-3353 | V(NiN)4 | 2 | 18 | triclinic | P-1Â [2] | 0.049 | . | MP | 0 | 0 | . | . | . | . | . | . | DFT | mp-1247423
MMD-3354 | VNi2N3 | 4 | 24 | orthorhombic | CmcmÂ [63] | -0.063 | . | MP | 0 | 0 | . | . | . | . | . | . | DFT | mp-1247484
MMD-3355 | Zr5AlNi4 | 1 | 10 | tetragonal | P4/mÂ [83] | -0.478 | . | MP | 0 | 0 | . | . | . | . | . | . | DFT | mp-1256151
MMD-3356 | Al(NiS2)2 | 4 | 28 | orthorhombic | ImmaÂ [74] | -0.439 | . | MP | 0.19 | 0.14 | . | . | . | . | . | . | DFT | mp-1257394
MMD-3357 | ScAl2Ni | 4 | 16 | orthorhombic | CmcmÂ [63] | -0.659 | 0 (stable) | MP | 0 | 0 | . | . | . | . | . | . | DFT | mp-12781
MMD-3358 | Zr6Al2Ni | 1 | 9 | hexagonal | P-62mÂ [189] | -0.356 | . | MP | 0 | 0 | . | . | . | . | . | . | DFT | mp-13092
MMD-3359 | YAl2Ni | 4 | 16 | orthorhombic | CmcmÂ [63] | -0.656 | 0 (stable) | MP | 0 | 0 | . | . | . | . | . | . | DFT | mp-13094
MMD-3360 | YAlNi | 3 | 9 | hexagonal | P-62mÂ [189] | -0.605 | 0 (stable) | MP | 0 | 0 | . | . | . | . | . | . | DFT | mp-13095
MMD-3361 | Y3AlNi8 | 2 | 24 | hexagonal | P6_3/mmcÂ [194] | -0.259 | . | MP | 0 | 0 | . | . | . | . | . | . | DFT | mp-13096
MMD-3362 | Ti3NiS6 | 3 | 30 | trigonal | R-3Â [148] | -1.212 | 0 (stable) | MP | 0 | 0 | . | . | . | . | . | . | DFT | mp-13993
MMD-3363 | Ti3NiS6 | 2 | 20 | trigonal | P-31cÂ [163] | -1.211 | . | MP | 0 | 0 | . | . | . | . | . | . | DFT | mp-13994
MMD-3364 | Zr6Ni20P13 | 1 | 39 | hexagonal | P-6Â [174] | -0.885 | 0 (stable) | MP | 0 | 0 | . | . | . | . | . | . | DFT | mp-14298
MMD-3365 | ScSi3Ni2 | 4 | 24 | tetragonal | I4/mmmÂ [139] | -0.671 | . | MP | 0 | 0 | . | . | . | . | . | . | DFT | mp-15605
MMD-3366 | Zn3Ni2Ge | 16 | 96 | cubic | Fd-3mÂ [227] | -0.221 | . | MP | 0 | 0 | . | . | . | . | . | . | DFT | mp-16227
MMD-3367 | ZnNi3C | 1 | 5 | cubic | Pm-3mÂ [221] | -0.079 | . | MP | 0 | 0 | . | . | . | . | . | . | DFT | mp-16290
MMD-3368 | TiNiGe | 4 | 12 | orthorhombic | PnmaÂ [62] | -0.676 | 0 (stable) | MP | 0 | 0 | . | . | . | . | . | . | DFT | mp-16356
MMD-3369 | ZnNi2Ge | 4 | 16 | cubic | Fm-3mÂ [225] | -0.219 | . | MP | 0 | 0 | . | . | . | . | . | . | DFT | mp-16358
MMD-3370 | Y2Si5Ni3 | 4 | 40 | orthorhombic | IbamÂ [72] | -0.799 | 0 (stable) | MP | 0 | 0 | . | . | . | . | . | . | DFT | mp-16914
MMD-3371 | Zn3SiNi2 | 16 | 96 | cubic | Fd-3mÂ [227] | -0.326 | 0 (stable) | MP | 0 | 0 | . | . | . | . | . | . | DFT | mp-17260
MMD-3372 | Ti4Si7Ni4 | 4 | 60 | tetragonal | I4/mmmÂ [139] | -0.716 | 0 (stable) | MP | 0 | 0 | . | . | . | . | . | . | DFT | mp-18583
MMD-3373 | Zr2Ni12P7 | 1 | 21 | hexagonal | P-6Â [174] | -0.737 | 0 (stable) | MP | 0 | 0 | . | . | . | . | . | . | DFT | mp-18648
MMD-3374 | YSiNi | 4 | 12 | orthorhombic | PnmaÂ [62] | -0.829 | 0 (stable) | MP | 0 | 0 | . | . | . | . | . | . | DFT | mp-20557
MMD-3375 | NbNiP | 4 | 12 | orthorhombic | PnmaÂ [62] | -0.856 | 0 (stable) | MP | 0 | 0 | . | . | . | . | . | . | DFT | mp-20932
MMD-3376 | NbNiP2 | 4 | 16 | orthorhombic | PnmaÂ [62] | -0.753 | 0 (stable) | MP | 0 | 0 | . | . | . | . | . | . | DFT | mp-20948
MMD-3377 | ScNiB4 | 4 | 24 | orthorhombic | PbamÂ [55] | -0.573 | 0 (stable) | MP | 0 | 0 | . | . | . | . | . | . | DFT | mp-21081
MMD-3378 | ZrNiP | 2 | 6 | hexagonal | P6_3/mmcÂ [194] | -0.616 | . | MP | 0 | 0 | . | . | . | . | . | . | DFT | mp-21204
MMD-3379 | Ni2Mo4C | 16 | 112 | cubic | Fd-3mÂ [227] | -0.131 | 0 (stable) | MP | 0 | 0 | . | . | . | . | . | . | DFT | mp-21536
MMD-3380 | SiNi2As | 8 | 32 | orthorhombic | PbcaÂ [61] | -0.381 | . | MP | 0 | 0 | . | . | . | . | . | . | DFT | mp-21598
MMD-3381 | YSi3Ni5 | 4 | 36 | orthorhombic | PnmaÂ [62] | -0.721 | 0 (stable) | MP | 0 | 0 | . | . | . | . | . | . | DFT | mp-21661
MMD-3382 | YNi5Ge3 | 4 | 36 | orthorhombic | PnmaÂ [62] | -0.53 | 0 (stable) | MP | 0 | 0 | . | . | . | . | . | . | DFT | mp-21806
MMD-3383 | Nb4SiNi | 2 | 12 | tetragonal | P4/mccÂ [124] | -0.376 | . | MP | 0 | 0 | . | . | . | . | . | . | DFT | mp-22396
MMD-3384 | Ni(C2N3)2 | 2 | 22 | orthorhombic | PnnmÂ [58] | 0.343 | . | MP | 0.18 | 0.15 | . | . | . | . | . | . | DFT | mp-22405
MMD-3385 | ScSiNi | 4 | 12 | orthorhombic | PnmaÂ [62] | -0.895 | 0 (stable) | MP | 0 | 0 | . | . | . | . | . | . | DFT | mp-22426
MMD-3386 | Sc3(NiGe)4 | 2 | 22 | orthorhombic | ImmmÂ [71] | -0.738 | 0 (stable) | MP | 0 | 0 | . | . | . | . | . | . | DFT | mp-22490
MMD-3387 | ZrGaNi2 | 4 | 16 | cubic | Fm-3mÂ [225] | -0.536 | . | MP | 0 | 0 | . | . | . | . | . | . | DFT | mp-22580
MMD-3388 | Ni8Ge2B3 | 2 | 26 | orthorhombic | PmmnÂ [59] | -0.313 | 0 (stable) | MP | 0 | 0 | . | . | . | . | . | . | DFT | mp-22703
MMD-3389 | Cr2NiS4 | 2 | 14 | monoclinic | C2/mÂ [12] | -0.559 | . | MP | 0 | 0 | . | . | . | . | . | . | DFT | mp-27512
MMD-3390 | Sc3Si4Ni11 | 2 | 36 | hexagonal | P6_3/mmcÂ [194] | -0.61 | . | MP | 0 | 0 | . | . | . | . | . | . | DFT | mp-27918
MMD-3391 | Si2NiP3 | 2 | 12 | orthorhombic | Imm2Â [44] | -0.272 | . | MP | 0 | 0 | . | . | . | . | . | . | DFT | mp-28945
MMD-3392 | Ga3Ni5Ge2 | 4 | 40 | orthorhombic | CmcmÂ [63] | -0.345 | 0 (stable) | MP | 0 | 0 | . | . | . | . | . | . | DFT | mp-29749
MMD-3393 | Sc(NiGe)6 | 4 | 52 | hexagonal | P6/mmmÂ [191] | -0.391 | . | MP | 0 | 0 | . | . | . | . | . | . | DFT | mp-29802
MMD-3394 | ZnNi10P3 | 3 | 42 | trigonal | P-3m1Â [164] | -0.415 | 0 (stable) | MP | 0 | 0 | . | . | . | . | . | . | DFT | mp-29884
MMD-3395 | Ga3Ni13Ge6 | 3 | 66 | trigonal | P3_121Â [152] | -0.321 | . | MP | 0 | 0 | . | . | . | . | . | . | DFT | mp-30029
MMD-3396 | Zn6Ni7Ge2 | 8 | 120 | cubic | Fd-3mÂ [227] | -0.229 | . | MP | 0 | 0 | . | . | . | . | . | . | DFT | mp-30030
MMD-3397 | Ni6Mo6C | 8 | 104 | cubic | Fd-3mÂ [227] | -0.111 | 0 (stable) | MP | 0 | 0 | . | . | . | . | . | . | DFT | mp-30052
MMD-3398 | ZrAl5Ni2 | 2 | 16 | tetragonal | I4/mmmÂ [139] | -0.595 | 0 (stable) | MP | 0 | 0 | . | . | . | . | . | . | DFT | mp-30183
MMD-3399 | V(NiP4)4 | 4 | 84 | monoclinic | C2/cÂ [15] | -0.319 | . | MP | 0 | 0 | . | . | . | . | . | . | DFT | mp-30540
MMD-3400 | Nb(NiP4)4 | 4 | 84 | monoclinic | C2/cÂ [15] | -0.329 | . | MP | 0 | 0 | . | . | . | . | . | . | DFT | mp-30541
MMD-3401 | ZnCu2Ni | 1 | 4 | tetragonal | P4/mmmÂ [123] | -0.121 | . | MP | 0 | 0 | . | . | . | . | . | . | DFT | mp-30593
MMD-3402 | TiGaNi | 3 | 9 | hexagonal | P-62mÂ [189] | -0.546 | 0 (stable) | MP | 0 | 0 | . | . | . | . | . | . | DFT | mp-30656
MMD-3403 | TiGaNi2 | 4 | 16 | cubic | Fm-3mÂ [225] | -0.534 | 0 (stable) | MP | 0 | 0 | . | . | . | . | . | . | DFT | mp-30657
MMD-3404 | VGaNi2 | 4 | 16 | cubic | Fm-3mÂ [225] | -0.278 | . | MP | 0 | 0 | . | . | . | . | . | . | DFT | mp-30658
MMD-3405 | YGa2Ni3 | 3 | 18 | hexagonal | P6/mmmÂ [191] | -0.539 | 0 (stable) | MP | 0 | 0 | . | . | . | . | . | . | DFT | mp-30659
MMD-3406 | Ti4Ga3Ni2 | 1 | 9 | hexagonal | P-62mÂ [189] | -0.445 | . | MP | 0 | 0 | . | . | . | . | . | . | DFT | mp-30705
MMD-3407 | Zn36Ga5Ni8 | 1 | 49 | cubic | P-43mÂ [215] | -0.153 | . | MP | 0 | 0 | . | . | . | . | . | . | DFT | mp-30707
MMD-3408 | Sc2Ni12P7 | 1 | 21 | hexagonal | P-6Â [174] | -0.752 | 0 (stable) | MP | 0 | 0 | . | . | . | . | . | . | DFT | mp-3084
MMD-3409 | ScSi3Ni | 4 | 20 | orthorhombic | CmmmÂ [65] | -0.627 | 0 (stable) | MP | 0 | 0 | . | . | . | . | . | . | DFT | mp-3129
MMD-3410 | Ti6Si7Ni16 | 4 | 116 | cubic | Fm-3mÂ [225] | -0.708 | 0 (stable) | MP | 0 | 0 | . | . | . | . | . | . | DFT | mp-3337
MMD-3411 | NbGaNi2 | 4 | 16 | cubic | Fm-3mÂ [225] | -0.338 | . | MP | 0 | 0 | . | . | . | . | . | . | DFT | mp-3539
MMD-3412 | Sc(SiNi)2 | 2 | 10 | tetragonal | I4/mmmÂ [139] | -0.796 | 0 (stable) | MP | 0 | 0 | . | . | . | . | . | . | DFT | mp-3587
MMD-3413 | YAl4Ni | 4 | 24 | orthorhombic | CmcmÂ [63] | -0.558 | 0 (stable) | MP | 0 | 0 | . | . | . | . | . | . | DFT | mp-3602
MMD-3414 | Nb6Si7Ni16 | 4 | 116 | cubic | Fm-3mÂ [225] | -0.604 | 0 (stable) | MP | 0 | 0 | . | . | . | . | . | . | DFT | mp-3640
MMD-3415 | NiAsS | 4 | 12 | cubic | P2_13Â [198] | -0.329 | 0 (stable) | MP | 0 | 0 | . | . | . | . | . | . | DFT | mp-3830
MMD-3416 | ZrAlNi2 | 4 | 16 | cubic | Fm-3mÂ [225] | -0.612 | 0 (stable) | MP | 0 | 0 | . | . | . | . | . | . | DFT | mp-3944
MMD-3417 | YAl3Ni | 4 | 20 | orthorhombic | PnmaÂ [62] | -0.605 | 0 (stable) | MP | 0 | 0 | . | . | . | . | . | . | DFT | mp-4054
MMD-3418 | Y3(AlNi3)2 | 4 | 44 | cubic | Im-3mÂ [229] | -0.559 | 0 (stable) | MP | 0 | 0 | . | . | . | . | . | . | DFT | mp-4577
MMD-3419 | Si2Ni6B | 1 | 9 | hexagonal | P-62mÂ [189] | -0.474 | 0 (stable) | MP | 0 | 0 | . | . | . | . | . | . | DFT | mp-4720
MMD-3420 | NbAlNi2 | 4 | 16 | cubic | Fm-3mÂ [225] | -0.442 | . | MP | 0 | 0 | . | . | . | . | . | . | DFT | mp-4813
MMD-3421 | Y4Al23Ni6 | 2 | 66 | monoclinic | C2/mÂ [12] | -0.519 | 0 (stable) | MP | 0 | 0 | . | . | . | . | . | . | DFT | mp-4847
MMD-3422 | V2NiS4 | 2 | 14 | monoclinic | C2/mÂ [12] | -0.811 | . | MP | 0 | 0 | . | . | . | . | . | . | DFT | mp-4909
MMD-3423 | CrNiAs | 3 | 9 | hexagonal | P-62mÂ [189] | -0.195 | 0 (stable) | MP | 0.99 | 0.86 | . | . | . | . | . | . | DFT | mp-4989
MMD-3424 | V3SiNi2 | 16 | 96 | cubic | Fd-3mÂ [227] | -0.305 | . | MP | 0 | 0 | . | . | . | . | . | . | DFT | mp-504625
MMD-3425 | NbNiAs2 | 4 | 16 | orthorhombic | PnmaÂ [62] | -0.486 | 0 (stable) | MP | 0 | 0 | . | . | . | . | . | . | DFT | mp-504835
MMD-3426 | Ti2NiP5 | 4 | 32 | orthorhombic | PnmaÂ [62] | -0.76 | 0 (stable) | MP | 0 | 0 | . | . | . | . | . | . | DFT | mp-505081
MMD-3427 | Zr9(NiP2)2 | 2 | 30 | tetragonal | P4/mbmÂ [127] | -1.005 | 0 (stable) | MP | 0 | 0 | . | . | . | . | . | . | DFT | mp-505278
MMD-3428 | Al3(Ni10B3)2 | 4 | 116 | cubic | Fm-3mÂ [225] | -0.4 | 0 (stable) | MP | 0 | 0 | . | . | . | . | . | . | DFT | mp-505472
MMD-3429 | Al(Ni10B7)2 | 4 | 140 | cubic | Fm-3mÂ [225] | -0.281 | . | MP | 0 | 0 | . | . | . | . | . | . | DFT | mp-505473
MMD-3430 | Zr(Ni2P)2 | 2 | 14 | tetragonal | P4_2/mnmÂ [136] | -0.812 | 0 (stable) | MP | 0 | 0 | . | . | . | . | . | . | DFT | mp-505598
MMD-3431 | NiPS | 4 | 12 | cubic | P2_13Â [198] | -0.368 | . | MP | 0 | 0 | . | . | . | . | . | . | DFT | mp-505820
MMD-3432 | YAl3Ni2 | 3 | 18 | hexagonal | P6/mmmÂ [191] | -0.664 | 0 (stable) | MP | 0 | 0 | . | . | . | . | . | . | DFT | mp-5063
MMD-3433 | TiSiNi | 4 | 12 | orthorhombic | PnmaÂ [62] | -0.849 | 0 (stable) | MP | 0 | 0 | . | . | . | . | . | . | DFT | mp-510409
MMD-3434 | SiNi2P | 8 | 32 | orthorhombic | PbcaÂ [61] | -0.457 | . | MP | 0 | 0 | . | . | . | . | . | . | DFT | mp-510422
MMD-3435 | Y(NiGe)2 | 2 | 10 | tetragonal | I4/mmmÂ [139] | -0.692 | 0 (stable) | MP | 0 | 0 | . | . | . | . | . | . | DFT | mp-5109
MMD-3436 | Zr2(Ni7B2)3 | 4 | 116 | cubic | Fm-3mÂ [225] | -0.378 | 0 (stable) | MP | 0 | 0 | . | . | . | . | . | . | DFT | mp-5172
MMD-3437 | Y(SiNi)2 | 2 | 10 | tetragonal | I4/mmmÂ [139] | -0.864 | 0 (stable) | MP | 0 | 0 | . | . | . | . | . | . | DFT | mp-5176
MMD-3438 | Ni5(Mo3Se4)8 | 1 | 61 | triclinic | P1Â [1] | -0.473 | . | MP | 0 | 0 | . | . | . | . | . | . | DFT | mp-530701
MMD-3439 | Sc6Si7Ni16 | 4 | 116 | cubic | Fm-3mÂ [225] | -0.766 | 0 (stable) | MP | 0 | 0 | . | . | . | . | . | . | DFT | mp-5382
MMD-3440 | Nb3SiNi2 | 16 | 96 | cubic | Fd-3mÂ [227] | -0.41 | . | MP | 0 | 0 | . | . | . | . | . | . | DFT | mp-540747
MMD-3441 | Y6Ni20P13 | 1 | 39 | hexagonal | P-6Â [174] | -0.919 | 0 (stable) | MP | 0 | 0 | . | . | . | . | . | . | DFT | mp-541124
MMD-3442 | Zr2(NiP)3 | 4 | 32 | orthorhombic | PnmaÂ [62] | -1.062 | 0 (stable) | MP | 0 | 0 | . | . | . | . | . | . | DFT | mp-541909
MMD-3443 | Cr6Si7Ni16 | 4 | 116 | cubic | Fm-3mÂ [225] | -0.34 | . | MP | 0.59 | 0.59 | . | . | . | . | . | . | DFT | mp-541940
MMD-3444 | Sc3(Si2Ni)2 | 4 | 36 | orthorhombic | PnmaÂ [62] | -0.846 | 0 (stable) | MP | 0 | 0 | . | . | . | . | . | . | DFT | mp-542486
MMD-3445 | NiCN2 | 2 | 8 | hexagonal | P6_3/mmcÂ [194] | 0.304 | . | MP | 0.13 | 0.15 | . | . | . | . | . | . | DFT | mp-567262
MMD-3446 | NiMoP8 | 2 | 20 | trigonal | P-31cÂ [163] | -0.288 | . | MP | 0 | 0 | . | . | . | . | . | . | DFT | mp-5673
MMD-3447 | Sc4Si7Ni12 | 6 | 138 | orthorhombic | ImmmÂ [71] | -0.723 | . | MP | 0 | 0 | . | . | . | . | . | . | DFT | mp-567443
MMD-3448 | Y3Ni13B2 | 1 | 18 | hexagonal | P6/mmmÂ [191] | -0.429 | . | MP | 0.07 | 0.06 | . | . | . | . | . | . | DFT | mp-567863
MMD-3449 | Y(NiP)2 | 2 | 10 | tetragonal | I4/mmmÂ [139] | -1.016 | 0 (stable) | MP | 0 | 0 | . | . | . | . | . | . | DFT | mp-568940
MMD-3450 | Ni3Mo3C | 16 | 112 | cubic | Fd-3mÂ [227] | -0.095 | . | MP | 0 | 0 | . | . | . | . | . | . | DFT | mp-569179
MMD-3451 | V2NiSe4 | 2 | 14 | monoclinic | C2/mÂ [12] | -0.523 | . | MP | 0.3 | 0.19 | . | . | . | . | . | . | DFT | mp-569662
MMD-3452 | Sc6Si11Ni18 | 4 | 140 | orthorhombic | ImmmÂ [71] | -0.767 | 0 (stable) | MP | 0 | 0 | . | . | . | . | . | . | DFT | mp-570147
MMD-3453 | Y11(Ni10C)6 | 2 | 154 | cubic | Im-3mÂ [229] | -0.274 | . | MP | 0.03 | 0.03 | . | . | . | . | . | . | DFT | mp-570148
MMD-3454 | Zr6Si7Ni16 | 4 | 116 | cubic | Fm-3mÂ [225] | -0.778 | 0 (stable) | MP | 0 | 0 | . | . | . | . | . | . | DFT | mp-570166
MMD-3455 | Sc6Ni16Ge7 | 4 | 116 | cubic | Fm-3mÂ [225] | -0.602 | 0 (stable) | MP | 0 | 0 | . | . | . | . | . | . | DFT | mp-570547
MMD-3456 | ZrAlNi | 3 | 9 | hexagonal | P-62mÂ [189] | -0.66 | 0 (stable) | MP | 0 | 0 | . | . | . | . | . | . | DFT | mp-5723
MMD-3457 | Si2Ni7P5 | 4 | 56 | orthorhombic | PbcnÂ [60] | -0.421 | . | MP | 0 | 0 | . | . | . | . | . | . | DFT | mp-582159
MMD-3458 | Ti6Ni16Ge7 | 4 | 116 | cubic | Fm-3mÂ [225] | -0.49 | . | MP | 0 | 0 | . | . | . | . | . | . | DFT | mp-582759
MMD-3459 | Y2AlNi2 | 2 | 10 | orthorhombic | ImmmÂ [71] | -0.538 | 0 (stable) | MP | 0 | 0 | . | . | . | . | . | . | DFT | mp-604516
MMD-3460 | Ni2GeP | 8 | 32 | orthorhombic | PbcaÂ [61] | -0.355 | . | MP | 0 | 0 | . | . | . | . | . | . | DFT | mp-618929
MMD-3461 | Ni6Mo2P3 | 2 | 22 | orthorhombic | PmmnÂ [59] | -0.469 | . | MP | 0 | 0 | . | . | . | . | . | . | DFT | mp-630883
MMD-3462 | V6Si7Ni16 | 4 | 116 | cubic | Fm-3mÂ [225] | -0.472 | . | MP | 0.23 | 0.23 | . | . | . | . | . | . | DFT | mp-636953
MMD-3463 | Zr5AlNi4 | 2 | 20 | tetragonal | P4_2/mÂ [84] | -0.478 | . | MP | 0 | 0 | . | . | . | . | . | . | DFT | mp-637263
MMD-3464 | Sc9Ni5Ge8 | 2 | 44 | orthorhombic | ImmmÂ [71] | -0.768 | . | MP | 0 | 0 | . | . | . | . | . | . | DFT | mp-637866
MMD-3465 | Zr4AlNi2 | 16 | 112 | cubic | Fd-3mÂ [227] | 0.117 | . | MP | 0.01 | 0 | . | . | . | . | . | . | DFT | mp-645193
MMD-3466 | Sc2(Ni7B2)3 | 4 | 116 | cubic | Fm-3mÂ [225] | -0.379 | 0 (stable) | MP | 0 | 0 | . | . | . | . | . | . | DFT | mp-647205
MMD-3467 | Si2Ni5P3 | 8 | 80 | orthorhombic | PbcaÂ [61] | -0.421 | . | MP | 0 | 0 | . | . | . | . | . | . | DFT | mp-649521
MMD-3468 | Ni5Ge2P3 | 8 | 80 | orthorhombic | PbcaÂ [61] | -0.375 | . | MP | 0 | 0 | . | . | . | . | . | . | DFT | mp-662818
MMD-3469 | Zr6Ni16Ge7 | 4 | 116 | cubic | Fm-3mÂ [225] | -0.598 | 0 (stable) | MP | 0 | 0 | . | . | . | . | . | . | DFT | mp-672651
MMD-3470 | Nb6Ni16Ge7 | 4 | 116 | cubic | Fm-3mÂ [225] | -0.375 | . | MP | 0 | 0 | . | . | . | . | . | . | DFT | mp-672653
MMD-3471 | NiPS3 | 4 | 20 | monoclinic | C2/mÂ [12] | -0.193 | . | MP | 0 | 0 | . | . | . | . | . | . | DFT | mp-676040
MMD-3472 | V3NiS6 | 3 | 30 | trigonal | R-3Â [148] | -0.81 | . | MP | 0.15 | 0.11 | . | . | . | . | . | . | DFT | mp-676058
MMD-3473 | Ti7Ni3N10 | 2 | 40 | orthorhombic | Imm2Â [44] | -0.902 | . | MP | 0 | 0 | . | . | . | . | . | . | DFT | mp-676800
MMD-3474 | NiMo3S4 | 2 | 16 | triclinic | P-1Â [2] | -0.598 | . | MP | 0 | 0 | . | . | . | . | . | . | DFT | mp-685980
MMD-3475 | Ga2NiS4 | 1 | 7 | trigonal | P-3m1Â [164] | -0.511 | . | MP | 0 | 0 | . | . | . | . | . | . | DFT | mp-6959
MMD-3476 | V4NiS8 | 2 | 26 | monoclinic | C2/mÂ [12] | -0.831 | . | MP | 0.24 | 0.17 | . | . | . | . | . | . | DFT | mp-696867
MMD-3477 | ScNiGe | 4 | 12 | orthorhombic | PnmaÂ [62] | -0.818 | 0 (stable) | MP | 0 | 0 | . | . | . | . | . | . | DFT | mp-7066
MMD-3478 | TiAlNi2 | 4 | 16 | cubic | Fm-3mÂ [225] | -0.626 | 0 (stable) | MP | 0 | 0 | . | . | . | . | . | . | DFT | mp-7187
MMD-3479 | YNi4B | 2 | 12 | hexagonal | P6/mmmÂ [191] | -0.486 | 0 (stable) | MP | 0 | 0 | . | . | . | . | . | . | DFT | mp-7559
MMD-3480 | NiMoP | 3 | 9 | hexagonal | P-62mÂ [189] | -0.562 | 0 (stable) | MP | 0 | 0 | . | . | . | . | . | . | DFT | mp-7632
MMD-3481 | Cr11Ni40Mo9 | 1 | 60 | triclinic | P1Â [1] | -0.049 | . | MP | 0.02 | 0.02 | . | . | . | . | . | . | DFT | mp-766580
MMD-3482 | Cr8Ni50Mo17 | 1 | 75 | triclinic | P1Â [1] | -0.065 | . | MP | 0.02 | 0.02 | . | . | . | . | . | . | DFT | mp-766895
MMD-3483 | Cr22Ni50Mo3 | 1 | 75 | triclinic | P1Â [1] | -0.035 | 0 (stable) | MP | 0.03 | 0.03 | . | . | . | . | . | . | DFT | mp-767825
MMD-3484 | Cr7Ni20Mo3 | 2 | 60 | triclinic | P1Â [1] | -0.04 | . | MP | 0.05 | 0.05 | . | . | . | . | . | . | DFT | mp-768498
MMD-3485 | Cr7Ni20Mo3 | 3 | 90 | triclinic | P1Â [1] | -0.039 | . | MP | 0.05 | 0.05 | . | . | . | . | . | . | DFT | mp-768654
MMD-3486 | Ni(PS3)2 | 2 | 18 | monoclinic | C2Â [5] | -0.132 | . | MP | 0 | 0 | . | . | . | . | . | . | DFT | mp-769218
MMD-3487 | Zr(SiNi)2 | 2 | 10 | tetragonal | I4/mmmÂ [139] | -0.828 | 0 (stable) | MP | 0 | 0 | . | . | . | . | . | . | DFT | mp-7707
MMD-3488 | Cr11Ni40Mo9 | 2 | 120 | triclinic | P1Â [1] | -0.045 | . | MP | 0.03 | 0.03 | . | . | . | . | . | . | DFT | mp-771746
MMD-3489 | V2NiSe4 | 2 | 14 | monoclinic | C2/mÂ [12] | -0.593 | . | MP | 0 | 0 | . | . | . | . | . | . | DFT | mp-7823
MMD-3490 | Si3NiP4 | 2 | 16 | tetragonal | I-42mÂ [121] | -0.248 | 0 (stable) | MP | 0 | 0 | . | . | . | . | . | . | DFT | mp-8311
MMD-3491 | Ni3GeC | 1 | 5 | cubic | Pm-3mÂ [221] | 0.072 | . | MP | 0 | 0 | . | . | . | . | . | . | DFT | mp-8370
MMD-3492 | Sc3Si3Ni | 4 | 28 | monoclinic | C2/mÂ [12] | -0.867 | 0 (stable) | MP | 0 | 0 | . | . | . | . | . | . | DFT | mp-8392
MMD-3493 | YNiGe3 | 4 | 20 | orthorhombic | CmmmÂ [65] | -0.58 | 0 (stable) | MP | 0 | 0 | . | . | . | . | . | . | DFT | mp-8467
MMD-3494 | Nb4Ni2C | 16 | 112 | cubic | Fd-3mÂ [227] | -0.397 | 0 (stable) | MP | 0 | 0 | . | . | . | . | . | . | DFT | mp-864841
MMD-3495 | TiZnNi2 | 4 | 16 | cubic | Fm-3mÂ [225] | -0.406 | 0 (stable) | MP | 0 | 0 | . | . | . | . | . | . | DFT | mp-865093
MMD-3496 | Ti6Al16Ni7 | 4 | 116 | cubic | Fm-3mÂ [225] | -0.567 | 0 (stable) | MP | 0 | 0 | . | . | . | . | . | . | DFT | mp-865235
MMD-3497 | Ti2NiMo | 4 | 16 | cubic | Fm-3mÂ [225] | -0.28 | 0 (stable) | MP | 0 | 0 | . | . | . | . | . | . | DFT | mp-865591
MMD-3498 | Al(Ni3B2)4 | 12 | 252 | orthorhombic | CmceÂ [64] | -0.329 | 0 (stable) | MP | 0 | 0 | . | . | . | . | . | . | DFT | mp-866315
MMD-3499 | Ti13Si31Ni40 | 2 | 168 | hexagonal | P6/mmmÂ [191] | -0.702 | 0 (stable) | MP | 0 | 0 | . | . | . | . | . | . | DFT | mp-867049
MMD-3500 | Zr2NiAs2 | 2 | 10 | hexagonal | P6_3/mmcÂ [194] | -1.018 | 0 (stable) | MP | 0 | 0 | . | . | . | . | . | . | DFT | mp-8786
MMD-3501 | AlVNi | 4 | 12 | cubic | F-43mÂ [216] | 0.376 | . | MP | 0 | 0 | . | . | . | . | . | . | DFT | mp-961650
MMD-3502 | YNiP | 4 | 12 | cubic | F-43mÂ [216] | -0.936 | . | MP | 0 | 0 | . | . | . | . | . | . | DFT | mp-961657
MMD-3503 | ZrNiGe | 4 | 12 | cubic | F-43mÂ [216] | 0.036 | . | MP | 0 | 0 | . | . | . | . | . | . | DFT | mp-961662
MMD-3504 | ScNiP | 4 | 12 | cubic | F-43mÂ [216] | -1.041 | . | MP | 0 | 0 | . | . | . | . | . | . | DFT | mp-961675
MMD-3505 | VGaNi | 4 | 12 | cubic | F-43mÂ [216] | 0.311 | . | MP | 0 | 0 | . | . | . | . | . | . | DFT | mp-961690
MMD-3506 | ZnCuNi2 | 4 | 16 | cubic | Fm-3mÂ [225] | -0.11 | . | MP | 0 | 0 | . | . | . | . | . | . | DFT | mp-971738
MMD-3507 | ScZnNi2 | 4 | 16 | cubic | Fm-3mÂ [225] | -0.416 | . | MP | 0 | 0 | . | . | . | . | . | . | DFT | mp-972935
MMD-3508 | Ga3(Ni10B3)2 | 4 | 116 | cubic | Fm-3mÂ [225] | -0.321 | 0 (stable) | MP | 0 | 0 | . | . | . | . | . | . | DFT | mp-977324
MMD-3509 | NbNiB | 4 | 12 | orthorhombic | CmcmÂ [63] | -0.589 | . | MP | 0 | 0 | . | . | . | . | . | . | DFT | mp-9985
MMD-3510 | Ti2GaNi | 4 | 16 | cubic | F-43mÂ [216] | -0.26 | . | MP | 0.75 | 0.6 | . | . | . | . | . | . | DFT | mp-999053
MMD-3511 | Ni(BMo)2 | 2 | 10 | orthorhombic | ImmmÂ [71] | -0.493 | 0 (stable) | MP | 0 | 0 | . | . | . | . | . | . | DFT | mp-9999
MMD-3512 | Zn(NiS2)2 | 8 | 56 | cubic | Fd-3mÂ [227] | -0.378 | . | MP | 0 | 0 | . | . | . | . | . | . | DFT | mvc-11132
MMD-3513 | Zn(NiS2)4 | 3 | 39 | trigonal | R-3mÂ [166] | -0.267 | . | MP | 0 | 0 | . | . | . | . | . | . | DFT | mvc-11273
MMD-3514 | Zn(NiS2)4 | 3 | 39 | trigonal | R-3mÂ [166] | -0.275 | . | MP | 0 | 0 | . | . | . | . | . | . | DFT | mvc-11286
MMD-3515 | ZnNi2S5 | 2 | 16 | orthorhombic | PmmnÂ [59] | -0.239 | . | MP | 0 | 0 | . | . | . | . | . | . | DFT | mvc-12967
MMD-3516 | Zn(NiN)2 | 1 | 5 | tetragonal | P-4m2Â [115] | 0.485 | . | MP | 0 | 0 | . | . | . | . | . | . | DFT | mvc-13905
MMD-3517 | Zn2NiN2 | 4 | 20 | monoclinic | C2/mÂ [12] | 0.221 | . | MP | 0 | 0 | . | . | . | . | . | . | DFT | mvc-15400
MMD-3518 | Zn(NiS2)2 | 2 | 14 | triclinic | P-1Â [2] | -0.288 | . | MP | 0 | 0 | . | . | . | . | . | . | DFT | mvc-16786
MMD-3519 | CrFeCoNi | 2 | 8 | monoclinic | PmÂ [6] | 0.004 | . | MP | 0.3 | 0.32 | . | . | . | . | . | . | DFT | mp-1012640
MMD-3520 | TiFeCoGe | 4 | 16 | cubic | F-43mÂ [216] | -0.457 | . | MP | 0.25 | 0.24 | . | . | . | . | . | . | DFT | mp-1018012
MMD-3521 | MnFeCoGe | 4 | 16 | cubic | F-43mÂ [216] | -0.162 | . | MP | 1.01 | 1 | <111> | . | . | . | 0 | . | DFT | mp-1018024
MMD-3522 | CrFeCoNi | 16 | 64 | triclinic | P1Â [1] | 0.072 | . | MP | 0.63 | 0.67 | . | . | . | . | . | . | DFT | mp-1096923
MMD-3523 | Mn5Fe2BC2 | 4 | 40 | orthorhombic | PnmaÂ [62] | -0.109 | . | MP | 0.05 | 0.07 | . | . | . | . | . | . | DFT | mp-1196534
MMD-3524 | CrFeCoSi | 4 | 16 | cubic | F-43mÂ [216] | -0.295 | . | MP | 0.75 | 0.79 | . | . | . | . | . | . | DFT | mp-1213726
MMD-3525 | ZrScMnNi3 | 3 | 18 | trigonal | R3mÂ [160] | -0.397 | . | MP | 0.44 | 0.36 | ab plane | -0.79 | . | . | . | . | DFT | mp-1215226
MMD-3526 | Ti4FeCoS8 | 1 | 14 | triclinic | P-1Â [2] | -1.144 | . | MP | 0.07 | 0.05 | . | . | . | . | . | . | DFT | mp-1217221
MMD-3527 | ScGa4Fe3Co8 | 3 | 48 | trigonal | R-3mÂ [166] | -0.249 | . | MP | 0.95 | 0.91 | . | . | . | . | . | . | DFT | mp-1219338
MMD-3528 | MnAlFeCo | 4 | 16 | cubic | F-43mÂ [216] | -0.25 | . | MP | 0.75 | 0.76 | . | . | . | . | . | . | DFT | mp-1221633
MMD-3529 | MnFeSeS | 3 | 12 | trigonal | R3mÂ [160] | -0.051 | . | MP | 0.62 | 0.52 | . | . | . | . | . | . | DFT | mp-1221700
MMD-3530 | MnCo21B6Mo | 4 | 116 | cubic | F-43mÂ [216] | -0.2 | . | MP | 0.76 | 0.91 | . | . | . | . | . | . | DFT | mp-1221854
MMD-3531 | Mn2SiNi2Ge | 2 | 12 | orthorhombic | Pmc2_1Â [26] | -0.357 | . | MP | 0.96 | 0.9 | a | -0.65 | -0.55 | 0.11 | . | . | DFT | mp-1221860
MMD-3532 | Mn2FeCoP2 | 2 | 12 | orthorhombic | Pmc2_1Â [26] | -0.588 | 0 (stable) | MP | 0.95 | 0.98 | a | -0.52 | -0.3 | 0.21 | . | . | DFT | mp-1221920
MMD-3533 | Mn3FeCo2P3 | 4 | 36 | monoclinic | PmÂ [6] | -0.602 | 0 (stable) | MP | 0.97 | 1 | b | -0.33 | -0.51 | -0.18 | . | . | DFT | mp-1221995
MMD-3534 | Mn4CoNi3Ge4 | 1 | 12 | monoclinic | PmÂ [6] | -0.221 | . | MP | 1.02 | 0.91 | b | -0.24 | -0.46 | -0.22 | . | . | DFT | mp-1222036
MMD-3535 | Mn2Fe4SiGe | 3 | 24 | trigonal | R-3mÂ [166] | -0.219 | . | MP | 0.75 | 0.78 | ab plane | -0.18 | . | . | . | . | DFT | mp-1222068
MMD-3536 | Mn2GaCo4Ge | 3 | 24 | trigonal | R-3mÂ [166] | -0.232 | 0 (stable) | MP | 1.13 | 1.12 | ab plane | -0.02 | . | . | . | . | DFT | mp-1222096
MMD-3537 | Mn4Fe8SiGe3 | 3 | 48 | trigonal | R-3mÂ [166] | -0.159 | . | MP | 0.75 | 0.76 | . | . | . | . | . | . | DFT | mp-1222097
MMD-3538 | Mn4Co4Si3Ge | 1 | 12 | monoclinic | PmÂ [6] | -0.375 | . | MP | 1.19 | 1.13 | b | 0.17 | -0.21 | -0.38 | . | . | DFT | mp-1222104
MMD-3539 | Mn2Co2SiGe | 2 | 12 | orthorhombic | Pmc2_1Â [26] | -0.309 | . | MP | 1.21 | 1.13 | a | -0.19 | 0.15 | 0.34 | . | . | DFT | mp-1222109
MMD-3540 | Mn4Ga3Co8Ge | 3 | 48 | trigonal | R-3mÂ [166] | -0.222 | 0 (stable) | MP | 1.08 | 1.07 | . | . | . | . | . | . | DFT | mp-1222222
MMD-3541 | FeCo(NiS2)4 | 4 | 56 | cubic | F-43mÂ [216] | -0.389 | . | MP | 0 | 0 | . | . | . | . | . | . | DFT | mp-1224992
MMD-3542 | Fe3Ni(Mo3N)2 | 2 | 24 | monoclinic | P2_1Â [4] | -0.193 | . | MP | 0.51 | 0.48 | b | 0.11 | -0.17 | -0.29 | . | . | DFT | mp-1225027
MMD-3543 | FeCo16NiS16 | 1 | 34 | tetragonal | P4/mmmÂ [123] | -0.479 | . | MP | 0 | 0 | . | . | . | . | . | . | DFT | mp-1225063
MMD-3544 | FeNi(PS3)2 | 2 | 20 | monoclinic | C2Â [5] | -0.217 | . | MP | 0.6 | 0.35 | . | . | . | . | . | . | DFT | mp-1225067
MMD-3545 | GaFe2Co4Si | 3 | 24 | trigonal | R-3mÂ [166] | -0.299 | 0 (stable) | MP | 1.34 | 1.37 | c | 0.01 | . | . | . | . | DFT | mp-1225089
MMD-3546 | FeNiMo3N | 4 | 24 | cubic | P2_13Â [198] | -0.216 | . | MP | 0.36 | 0.34 | <111> | . | . | . | -0.06 | . | DFT | mp-1225097
MMD-3547 | GaFe4Co8Si3 | 3 | 48 | trigonal | R-3mÂ [166] | -0.329 | . | MP | 1.36 | 1.41 | . | . | . | . | . | . | DFT | mp-1225114
MMD-3548 | FeNi3(Mo3N)2 | 2 | 24 | monoclinic | P2_1Â [4] | -0.245 | . | MP | 0.18 | 0.17 | b | 0.04 | -0.17 | -0.2 | . | . | DFT | mp-1225439
MMD-3549 | Co4CuNiS8 | 4 | 56 | cubic | F-43mÂ [216] | -0.455 | . | MP | 0 | 0 | . | . | . | . | . | . | DFT | mp-1226044
MMD-3550 | CoNi(AsS)2 | 2 | 12 | monoclinic | P2_1Â [4] | -0.37 | . | MP | 0 | 0 | . | . | . | . | . | . | DFT | mp-1226061
MMD-3551 | CoNi(PS3)2 | 2 | 20 | monoclinic | C2Â [5] | -0.231 | . | MP | 0.1 | 0.06 | . | . | . | . | . | . | DFT | mp-1226098
MMD-3552 | Cr8Co3NiS16 | 1 | 28 | tetragonal | P-4m2Â [115] | -0.588 | . | MP | 0.94 | 0.66 | . | . | . | . | . | . | DFT | mp-1226110
MMD-3553 | CoCuNiS4 | 4 | 28 | orthorhombic | ImmaÂ [74] | -0.392 | . | MP | 0 | 0 | . | . | . | . | . | . | DFT | mp-1226116
MMD-3554 | Cr4FeNiS8 | 4 | 56 | cubic | F-43mÂ [216] | -0.618 | . | MP | 0.94 | 0.65 | . | . | . | . | . | . | DFT | mp-1226289
MMD-3555 | Cr4FeCoS8 | 4 | 56 | cubic | F-43mÂ [216] | -0.57 | . | MP | 1.16 | 0.8 | . | . | . | . | . | . | DFT | mp-1226300
MMD-3556 | Cr4CoNiS8 | 4 | 56 | cubic | F-43mÂ [216] | -0.613 | . | MP | 0.82 | 0.58 | . | . | . | . | . | . | DFT | mp-1226342
MMD-3557 | FeNi2(CN)6 | 4 | 60 | cubic | F-43mÂ [216] | 0.627 | . | MP | 0.19 | 0.13 | . | . | . | . | . | . | DFT | mp-21498
MMD-3558 | FeCo2(CN)6 | 4 | 60 | cubic | F-43mÂ [216] | 0.55 | . | MP | 0.16 | 0.12 | . | . | . | . | . | . | DFT | mp-22015
MMD-3559 | Mn2Fe(CN)6 | 1 | 15 | trigonal | P-31mÂ [162] | 0.116 | . | MP | 0.67 | 0.57 | ab plane | -0.32 | . | . | . | . | DFT | mp-567650
MMD-3560 | TiGaFeCo | 4 | 16 | cubic | F-43mÂ [216] | -0.46 | 0 (stable) | MP | 0 | 0 | . | . | . | . | . | . | DFT | mp-998964
MMD-3561 | TiFeCoSi | 4 | 16 | cubic | F-43mÂ [216] | -0.65 | . | MP | 0.25 | 0.25 | . | . | . | . | . | . | DFT | mp-998971
MMD-3562 | TiFeCoAs | 4 | 16 | cubic | F-43mÂ [216] | -0.347 | . | MP | 0.5 | 0.47 | . | . | . | . | . | . | DFT | mp-998974
MMD-3563 | TiAlFeCo | 4 | 16 | cubic | F-43mÂ [216] | -0.576 | 0 (stable) | MP | 0 | 0 | . | . | . | . | . | . | DFT | mp-998980
MMD-3564 | MnGaFeCo | 4 | 16 | cubic | F-43mÂ [216] | -0.115 | . | MP | 0.76 | 0.76 | . | . | . | . | . | . | DFT | mp-999552
MMD-3565 | CrN | 1 | 2 | cubic | Pm-3mÂ [221] | 0.156 | 0.687 | MP | 0.46 | 0.67 | . | . | . | . | . | . | DFT | mp-1009485
MMD-3566 | CrSe2 | 1 | 3 | trigonal | P-3m1Â [164] | -0.467 | 0 (stable) | MP | 0.74 | 0.41 | . | . | . | . | . | . | DFT | mp-1009581
MMD-3567 | CrN2 | 4 | 12 | cubic | Fm-3mÂ [225] | 0.687 | 1.041 | MP | 0.35 | 0.46 | . | . | . | . | . | . | DFT | mp-1014264
MMD-3568 | Cr3N2 | 2 | 10 | tetragonal | I4/mmmÂ [139] | -0.369 | 0.089 | MP | 0.34 | 0.42 | . | . | . | . | . | . | DFT | mp-1014303
MMD-3569 | Cr3N2 | 16 | 80 | cubic | Ia-3Â [206] | -0.341 | 0.117 | MP | 0.33 | 0.41 | . | . | . | . | . | . | DFT | mp-1014318
MMD-3570 | CrN2 | 12 | 36 | tetragonal | P4_32_12Â [96] | 0.112 | 0.465 | MP | 0 | 0 | . | . | . | . | . | . | DFT | mp-1014339
MMD-3571 | Cr3N4 | 2 | 14 | hexagonal | P6_3/mÂ [176] | -0.32 | 0.135 | MP | 0.2 | 0.23 | . | . | . | . | . | . | DFT | mp-1014345
MMD-3572 | Cr3N4 | 4 | 28 | cubic | I-43dÂ [220] | -0.253 | 0.202 | MP | 0.68 | 0.71 | . | . | . | . | . | . | DFT | mp-1014347
MMD-3573 | Cr3N4 | 4 | 28 | orthorhombic | PnmaÂ [62] | -0.321 | 0.134 | MP | 0.84 | 0.97 | . | . | . | . | . | . | DFT | mp-1014358
MMD-3574 | Cr3N4 | 4 | 28 | orthorhombic | PnmaÂ [62] | -0.215 | 0.24 | MP | 0.67 | 0.86 | . | . | . | . | . | . | DFT | mp-1014365
MMD-3575 | CrN2 | 2 | 6 | tetragonal | P4_2/mnmÂ [136] | 0.272 | 0.626 | MP | 0.01 | 0.01 | . | . | . | . | . | . | DFT | mp-1014366
MMD-3576 | Cr3N4 | 4 | 28 | trigonal | P31cÂ [159] | -0.297 | 0.158 | MP | 0.72 | 0.68 | . | . | . | . | . | . | DFT | mp-1014369
MMD-3577 | CrN2 | 8 | 24 | cubic | Fd-3mÂ [227] | 0.088 | 0.442 | MP | 0 | 0 | . | . | . | . | . | . | DFT | mp-1014373
MMD-3578 | Cr3N4 | 8 | 56 | cubic | Fd-3mÂ [227] | -0.304 | 0.151 | MP | 0.81 | 0.97 | . | . | . | . | . | . | DFT | mp-1014379
MMD-3579 | Cr3N2 | 4 | 20 | orthorhombic | PbcnÂ [60] | -0.304 | 0.154 | MP | 0.19 | 0.24 | . | . | . | . | . | . | DFT | mp-1014444
MMD-3580 | Cr3N2 | 1 | 5 | trigonal | P-3m1Â [164] | -0.136 | 0.322 | MP | 0.45 | 0.54 | . | . | . | . | . | . | DFT | mp-1014454
MMD-3581 | Cr3N4 | 1 | 7 | cubic | Pm-3mÂ [221] | -0.13 | 0.325 | MP | 0.47 | 0.61 | . | . | . | . | . | . | DFT | mp-1014460
MMD-3582 | CrN2 | 4 | 12 | orthorhombic | IbamÂ [72] | 0.37 | 0.724 | MP | 0 | 0 | . | . | . | . | . | . | DFT | mp-1014478
MMD-3583 | Cr3N4 | 2 | 14 | hexagonal | P6_3/mÂ [176] | -0.303 | 0.152 | MP | 0.77 | 0.72 | . | . | . | . | . | . | DFT | mp-1014558
MMD-3584 | CrN2 | 48 | 144 | orthorhombic | CmcmÂ [63] | 0.095 | 0.449 | MP | 0 | 0 | . | . | . | . | . | . | DFT | mp-1014565
MMD-3585 | CrN2 | 8 | 24 | orthorhombic | I2_12_12_1Â [24] | 0.263 | 0.617 | MP | 0 | 0 | . | . | . | . | . | . | DFT | mp-1014910
MMD-3586 | CrN2 | 4 | 12 | cubic | Pa-3Â [205] | 0.068 | 0.422 | MP | 0.74 | 0.96 | . | . | . | . | . | . | DFT | mp-1014993
MMD-3587 | CrN2 | 36 | 108 | trigonal | R-3mÂ [166] | 0.114 | 0.468 | MP | 0.02 | 0.01 | . | . | . | . | . | . | DFT | mp-1014995
MMD-3588 | CrN2 | 8 | 24 | monoclinic | CcÂ [9] | 0.19 | 0.544 | MP | 0 | 0 | . | . | . | . | . | . | DFT | mp-1015026
MMD-3589 | Cr3N4 | 4 | 28 | trigonal | P31cÂ [159] | -0.138 | 0.316 | MP | 0.86 | 0.82 | . | . | . | . | . | . | DFT | mp-1015065
MMD-3590 | CrN2 | 4 | 12 | monoclinic | PcÂ [7] | 0.358 | 0.712 | MP | 0 | 0 | . | . | . | . | . | . | DFT | mp-1015076
MMD-3591 | CrN2 | 4 | 12 | monoclinic | P2Â [3] | 0.368 | 0.722 | MP | 0 | 0 | . | . | . | . | . | . | DFT | mp-1015567
MMD-3592 | CrN2 | 4 | 12 | orthorhombic | PbcnÂ [60] | 0.257 | 0.611 | MP | 0 | 0 | . | . | . | . | . | . | DFT | mp-1015582
MMD-3593 | CrN2 | 3 | 9 | hexagonal | P6_222Â [180] | 0.338 | 0.692 | MP | 0.78 | 0.77 | . | . | . | . | . | . | DFT | mp-1015612
MMD-3594 | CrN2 | 3 | 9 | trigonal | P3_221Â [154] | 0.222 | 0.576 | MP | 0.39 | 0.59 | . | . | . | . | . | . | DFT | mp-1015908
MMD-3595 | CrN2 | 32 | 96 | monoclinic | P2_1/mÂ [11] | 0.116 | 0.47 | MP | 0 | 0 | . | . | . | . | . | . | DFT | mp-1016048
MMD-3596 | CrN2 | 8 | 24 | orthorhombic | Ima2Â [46] | 0.1 | 0.454 | MP | 0 | 0 | . | . | . | . | . | . | DFT | mp-1016058
MMD-3597 | CrN2 | 32 | 96 | tetragonal | I4_1/amdÂ [141] | 0.145 | 0.499 | MP | 0.03 | 0.01 | . | . | . | . | . | . | DFT | mp-1016059
MMD-3598 | CrN2 | 4 | 12 | triclinic | P1Â [1] | 0.188 | 0.542 | MP | 0 | 0 | . | . | . | . | . | . | DFT | mp-1016063
MMD-3599 | CrN2 | 4 | 12 | triclinic | P1Â [1] | 0.228 | 0.582 | MP | 0 | 0 | . | . | . | . | . | . | DFT | mp-1016069
MMD-3600 | CrN2 | 4 | 12 | monoclinic | P2_1Â [4] | 0.087 | 0.44 | MP | 0 | 0 | . | . | . | . | . | . | DFT | mp-1016070
MMD-3601 | CrN2 | 12 | 36 | hexagonal | P6_3/mmcÂ [194] | 0.16 | 0.514 | MP | 0 | 0 | . | . | . | . | . | . | DFT | mp-1016073
MMD-3602 | CrN2 | 32 | 96 | cubic | Fd-3mÂ [227] | 0.284 | 0.637 | MP | 0 | 0 | . | . | . | . | . | . | DFT | mp-1016076
MMD-3603 | CrN2 | 48 | 144 | cubic | Im-3mÂ [229] | 0.286 | 0.639 | MP | 0 | 0 | . | . | . | . | . | . | DFT | mp-1016078
MMD-3604 | CrN2 | 32 | 96 | orthorhombic | ImmaÂ [74] | 0.104 | 0.458 | MP | 0 | 0 | . | . | . | . | . | . | DFT | mp-1016081
MMD-3605 | CrC | 1 | 2 | hexagonal | P-6m2Â [187] | -0.093 | 0.052 | MP | 0 | 0 | . | . | . | . | . | . | DFT | mp-1018050
MMD-3606 | CrN | 4 | 8 | cubic | F-43mÂ [216] | -0.502 | 0.028 | MP | 0.94 | 1.03 | . | . | . | . | . | . | DFT | mp-1018157
MMD-3607 | CrSe2 | 2 | 6 | monoclinic | C2/mÂ [12] | -0.453 | 0.014 | MP | 0.73 | 0.21 | . | . | . | . | . | . | DFT | mp-1061769
MMD-3608 | CrGa4 | 2 | 10 | cubic | Im-3mÂ [229] | -0.142 | 0 (stable) | MP | 0 | 0 | . | . | . | . | . | . | DFT | mp-1070544
MMD-3609 | Nb2Cr | 8 | 24 | cubic | Fd-3mÂ [227] | 0.749 | 0.772 | MP | 0.12 | 0.07 | . | . | . | . | . | . | DFT | mp-1077258
MMD-3610 | CrB4 | 2 | 10 | orthorhombic | PnnmÂ [58] | -0.316 | 0 (stable) | MP | 0 | 0 | . | . | . | . | . | . | DFT | mp-1078278
MMD-3611 | CrN2 | 2 | 6 | orthorhombic | PnnmÂ [58] | -0.072 | 0.282 | MP | 0.71 | 0.94 | . | . | . | . | . | . | DFT | mp-1080200
MMD-3612 | CrB | 8 | 16 | tetragonal | I4_1/amdÂ [141] | -0.542 | 0 (stable) | MP | 0 | 0 | . | . | . | . | . | . | DFT | mp-1080664
MMD-3613 | NbCr2 | 4 | 12 | hexagonal | P6_3/mmcÂ [194] | -0.029 | 0.017 | MP | 0 | 0 | . | . | . | . | . | . | DFT | mp-1095643
MMD-3614 | Cr3N2 | 6 | 30 | trigonal | R-3cÂ [167] | -0.427 | 0.031 | MP | 0 | 0 | . | . | . | . | . | . | DFT | mp-1096882
MMD-3615 | Cr3N2 | 2 | 10 | hexagonal | P6_3/mmcÂ [194] | -0.075 | 0.384 | MP | 0.26 | 0.31 | . | . | . | . | . | . | DFT | mp-1096885
MMD-3616 | CrN2 | 4 | 12 | triclinic | P1Â [1] | 0.16 | 0.514 | MP | 0 | 0 | . | . | . | . | . | . | DFT | mp-1096886
MMD-3617 | CrN2 | 8 | 24 | monoclinic | C2Â [5] | 0.188 | 0.542 | MP | 0 | 0 | . | . | . | . | . | . | DFT | mp-1096888
MMD-3618 | CrN2 | 4 | 12 | triclinic | P1Â [1] | 0.335 | 0.689 | MP | 0 | 0 | . | . | . | . | . | . | DFT | mp-1096889
MMD-3619 | CrN2 | 8 | 24 | monoclinic | C2Â [5] | 0.212 | 0.566 | MP | 0 | 0 | . | . | . | . | . | . | DFT | mp-1096890
MMD-3620 | CrN2 | 8 | 24 | monoclinic | C2Â [5] | 0.21 | 0.564 | MP | 0 | 0 | . | . | . | . | . | . | DFT | mp-1096894
MMD-3621 | CrN2 | 4 | 12 | monoclinic | PmÂ [6] | 0.33 | 0.684 | MP | 0 | 0 | . | . | . | . | . | . | DFT | mp-1096896
MMD-3622 | CrN2 | 4 | 12 | triclinic | P1Â [1] | 0.227 | 0.581 | MP | 0 | 0 | . | . | . | . | . | . | DFT | mp-1096899
MMD-3623 | CrN2 | 4 | 12 | triclinic | P1Â [1] | 0.231 | 0.585 | MP | 0 | 0 | . | . | . | . | . | . | DFT | mp-1096900
MMD-3624 | CrN2 | 8 | 24 | monoclinic | C2/cÂ [15] | 0.128 | 0.482 | MP | 0 | 0 | . | . | . | . | . | . | DFT | mp-1096903
MMD-3625 | CrN2 | 12 | 36 | monoclinic | C2/cÂ [15] | 0.125 | 0.478 | MP | 0 | 0 | . | . | . | . | . | . | DFT | mp-1096907
MMD-3626 | CrN2 | 16 | 48 | monoclinic | C2/cÂ [15] | 0.128 | 0.482 | MP | 0 | 0 | . | . | . | . | . | . | DFT | mp-1096908
MMD-3627 | CrN2 | 8 | 24 | monoclinic | C2/cÂ [15] | 0.115 | 0.469 | MP | 0 | 0 | . | . | . | . | . | . | DFT | mp-1096909
MMD-3628 | CrN2 | 8 | 24 | orthorhombic | C222_1Â [20] | 0.14 | 0.494 | MP | 0 | 0 | . | . | . | . | . | . | DFT | mp-1096910
MMD-3629 | CrN2 | 44 | 132 | monoclinic | C2/mÂ [12] | 0.114 | 0.468 | MP | 0 | 0 | . | . | . | . | . | . | DFT | mp-1096911
MMD-3630 | CrN2 | 28 | 84 | monoclinic | C2/mÂ [12] | 0.117 | 0.471 | MP | 0 | 0 | . | . | . | . | . | . | DFT | mp-1096912
MMD-3631 | CrN2 | 4 | 12 | orthorhombic | Pna2_1Â [33] | 0.093 | 0.446 | MP | 0 | 0 | . | . | . | . | . | . | DFT | mp-1096913
MMD-3632 | CrN2 | 3 | 9 | trigonal | P3_221Â [154] | 0.132 | 0.486 | MP | 0 | 0 | . | . | . | . | . | . | DFT | mp-1096914
MMD-3633 | CrN2 | 8 | 24 | monoclinic | P2_1/cÂ [14] | 0.117 | 0.471 | MP | 0 | 0 | . | . | . | . | . | . | DFT | mp-1096918
MMD-3634 | CrN2 | 8 | 24 | cubic | P2_13Â [198] | 0.101 | 0.454 | MP | 0 | 0 | . | . | . | . | . | . | DFT | mp-1096919
MMD-3635 | CrN2 | 36 | 108 | orthorhombic | ImmmÂ [71] | 0.115 | 0.469 | MP | 0 | 0 | . | . | . | . | . | . | DFT | mp-1096922
MMD-3636 | CrN2 | 72 | 216 | orthorhombic | FmmmÂ [69] | 0.12 | 0.474 | MP | 0 | 0 | . | . | . | . | . | . | DFT | mp-1096924
MMD-3637 | CrN2 | 3 | 9 | triclinic | P1Â [1] | 0.131 | 0.485 | MP | 0 | 0 | . | . | . | . | . | . | DFT | mp-1096928
MMD-3638 | CrN2 | 48 | 144 | orthorhombic | ImmaÂ [74] | 0.109 | 0.462 | MP | 0 | 0 | . | . | . | . | . | . | DFT | mp-1096931
MMD-3639 | CrN2 | 28 | 84 | monoclinic | P2/mÂ [10] | 0.112 | 0.466 | MP | 0 | 0 | . | . | . | . | . | . | DFT | mp-1096934
MMD-3640 | CrN2 | 12 | 36 | monoclinic | C2/cÂ [15] | 0.219 | 0.573 | MP | 0 | 0 | . | . | . | . | . | . | DFT | mp-1096935
MMD-3641 | CrN2 | 24 | 72 | orthorhombic | P2_12_12_1Â [19] | 0.095 | 0.448 | MP | 0 | 0 | . | . | . | . | . | . | DFT | mp-1096957
MMD-3642 | CrN2 | 64 | 192 | orthorhombic | ImmaÂ [74] | 0.116 | 0.47 | MP | 0 | 0 | . | . | . | . | . | . | DFT | mp-1096961
MMD-3643 | CrN2 | 56 | 168 | monoclinic | C2/mÂ [12] | 0.112 | 0.466 | MP | 0 | 0 | . | . | . | . | . | . | DFT | mp-1096966
MMD-3644 | CrN2 | 64 | 192 | orthorhombic | CmcmÂ [63] | 0.111 | 0.464 | MP | 0 | 0 | . | . | . | . | . | . | DFT | mp-1096968
MMD-3645 | CrN2 | 32 | 96 | tetragonal | P4_2/mmcÂ [131] | 0.121 | 0.475 | MP | 0.02 | 0.01 | . | . | . | . | . | . | DFT | mp-1097032
MMD-3646 | CrN2 | 36 | 108 | orthorhombic | PnnmÂ [58] | 0.118 | 0.472 | MP | 0 | 0 | . | . | . | . | . | . | DFT | mp-1097039
MMD-3647 | CrN2 | 48 | 144 | monoclinic | CcÂ [9] | 0.084 | 0.438 | MP | 0 | 0 | . | . | . | . | . | . | DFT | mp-1097042
MMD-3648 | CrN2 | 56 | 168 | monoclinic | C2/mÂ [12] | 0.106 | 0.46 | MP | 0 | 0 | . | . | . | . | . | . | DFT | mp-1097059
MMD-3649 | CrN2 | 8 | 24 | orthorhombic | C222_1Â [20] | 0.086 | 0.44 | MP | 0 | 0 | . | . | . | . | . | . | DFT | mp-1097738
MMD-3650 | CrN2 | 12 | 36 | tetragonal | P4_12_12Â [92] | 0.316 | 0.67 | MP | 0 | 0 | . | . | . | . | . | . | DFT | mp-1097757
MMD-3651 | CrN2 | 12 | 36 | tetragonal | P4_12_12Â [92] | 0.418 | 0.771 | MP | 0 | 0 | . | . | . | . | . | . | DFT | mp-1097766
MMD-3652 | Cr3N2 | 16 | 80 | cubic | Ia-3Â [206] | -0.341 | 0.117 | MP | 0.32 | 0.38 | . | . | . | . | . | . | DFT | mp-1097796
MMD-3653 | Cr3N2 | 1 | 5 | trigonal | P321Â [150] | 0.383 | 0.842 | MP | 1.27 | 1.1 | . | . | . | . | . | . | DFT | mp-1097803
MMD-3654 | Cr5Se8 | 2 | 26 | monoclinic | C2/mÂ [12] | -0.533 | 0 (stable) | MP | 1.08 | 0.61 | . | . | . | . | . | . | DFT | mp-1104327
MMD-3655 | CrSi2 | 3 | 9 | hexagonal | P6_422Â [181] | -0.361 | 0.013 | MP | 0 | 0 | . | . | . | . | . | . | DFT | mp-11191
MMD-3656 | Cr3As | 4 | 16 | cubic | Fm-3mÂ [225] | 0.141 | 0.234 | MP | 0.01 | 0 | . | . | . | . | . | . | DFT | mp-1183682
MMD-3657 | CrN | 1 | 2 | hexagonal | P-6m2Â [187] | -0.531 | 0 (stable) | MP | 0 | 0 | . | . | . | . | . | . | DFT | mp-1183691
MMD-3658 | Cr3As | 2 | 8 | tetragonal | I4/mmmÂ [139] | 0.115 | 0.208 | MP | 0.23 | 0.21 | . | . | . | . | . | . | DFT | mp-1183700
MMD-3659 | Cr3Pt | 2 | 8 | hexagonal | P6_3/mmcÂ [194] | -0.018 | 0.069 | MP | 0 | 0 | . | . | . | . | . | . | DFT | mp-1183705
MMD-3660 | V3Cr | 4 | 16 | cubic | Fm-3mÂ [225] | -0.03 | 0 (stable) | MP | 0 | 0 | . | . | . | . | . | . | DFT | mp-1187695
MMD-3661 | VCr3 | 4 | 16 | cubic | Fm-3mÂ [225] | -0.063 | 0 (stable) | MP | 0 | 0 | . | . | . | . | . | . | DFT | mp-1187696
MMD-3662 | Zn3Cr | 1 | 4 | cubic | Pm-3mÂ [221] | 0.103 | 0.103 | MP | 0.18 | 0.15 | . | . | . | . | . | . | DFT | mp-1187923
MMD-3663 | Cr2Se3 | 4 | 20 | trigonal | P-31cÂ [163] | -0.535 | 0.001 | MP | 1.2 | 0.68 | . | . | . | . | . | . | DFT | mp-1189023
MMD-3664 | Cr3C | 4 | 16 | orthorhombic | PnmaÂ [62] | -0.123 | 0.012 | MP | 0 | 0 | . | . | . | . | . | . | DFT | mp-1189286
MMD-3665 | NbCr2 | 8 | 24 | hexagonal | P6_3/mmcÂ [194] | -0.039 | 0.007 | MP | 0 | 0 | . | . | . | . | . | . | DFT | mp-1191777
MMD-3666 | Cr7C3 | 8 | 80 | hexagonal | P6_3mcÂ [186] | -0.157 | 0 (stable) | MP | 0 | 0 | . | . | . | . | . | . | DFT | mp-1196316
MMD-3667 | Cr2B3 | 4 | 20 | orthorhombic | CmcmÂ [63] | -0.44 | 0.026 | MP | 0 | 0 | . | . | . | . | . | . | DFT | mp-12054
MMD-3668 | CrPt | 1 | 2 | tetragonal | P4/mmmÂ [123] | -0.139 | 0.035 | MP | 0.43 | 0.37 | . | . | . | . | . | . | DFT | mp-1206750
MMD-3669 | Cr3As | 2 | 8 | cubic | Pm-3nÂ [223] | -0.072 | 0.021 | MP | 0 | 0 | . | . | . | . | . | . | DFT | mp-1213747
MMD-3670 | VCr | 2 | 4 | orthorhombic | CmmmÂ [65] | -0.047 | 0 (stable) | MP | 0 | 0 | . | . | . | . | . | . | DFT | mp-1216394
MMD-3671 | Ti4Cr | 4 | 20 | orthorhombic | FmmmÂ [69] | 0.099 | 0.134 | MP | 0 | 0 | . | . | . | . | . | . | DFT | mp-1217156
MMD-3672 | NbCr2 | 16 | 48 | tetragonal | I-4m2Â [119] | 0.182 | 0.227 | MP | 0.16 | 0.13 | . | . | . | . | . | . | DFT | mp-1220609
MMD-3673 | CrSi2 | 3 | 9 | hexagonal | P6_222Â [180] | -0.361 | 0.013 | MP | 0 | 0 | . | . | . | . | . | . | DFT | mp-1222
MMD-3674 | CrPt | 3 | 6 | trigonal | R-3mÂ [166] | 0.036 | 0.21 | MP | 0.31 | 0.26 | . | . | . | . | . | . | DFT | mp-1226164
MMD-3675 | CrPt4 | 3 | 15 | trigonal | R-3mÂ [166] | -0.076 | 0.134 | MP | 0.16 | 0.12 | . | . | . | . | . | . | DFT | mp-1226207
MMD-3676 | Cr2Se3 | 4 | 20 | triclinic | P-1Â [2] | -0.532 | 0.004 | MP | 1.2 | 0.69 | . | . | . | . | . | . | DFT | mp-1226371
MMD-3677 | Cr2C | 1 | 3 | trigonal | P-3m1Â [164] | -0.107 | 0.056 | MP | 0 | 0 | . | . | . | . | . | . | DFT | mp-1226378
MMD-3678 | Cr2Se3 | 4 | 20 | triclinic | P-1Â [2] | -0.529 | 0.006 | MP | 1.2 | 0.68 | . | . | . | . | . | . | DFT | mp-1226456
MMD-3679 | Cr3Ga | 2 | 8 | cubic | Pm-3nÂ [223] | -0.043 | 0 (stable) | MP | 0 | 0 | . | . | . | . | . | . | DFT | mp-1231
MMD-3680 | Cr5S6 | 2 | 22 | trigonal | P-31cÂ [163] | -0.614 | 0.035 | MP | 1.39 | 1.01 | . | . | . | . | . | . | DFT | mp-1311
MMD-3681 | Cr2S3 | 4 | 20 | trigonal | P-31cÂ [163] | -0.714 | 0 (stable) | MP | 1.2 | 0.79 | . | . | . | . | . | . | DFT | mp-13685
MMD-3682 | TiCr2 | 8 | 24 | cubic | Fd-3mÂ [227] | -0.116 | 0 (stable) | MP | 0 | 0 | . | . | . | . | . | . | DFT | mp-1425
MMD-3683 | Cr5B3 | 4 | 32 | tetragonal | I4/mcmÂ [140] | -0.432 | 0 (stable) | MP | 0 | 0 | . | . | . | . | . | . | DFT | mp-15617
MMD-3684 | CrAs2 | 4 | 12 | monoclinic | C2/mÂ [12] | -0.116 | 0 (stable) | MP | 0 | 0 | . | . | . | . | . | . | DFT | mp-15681
MMD-3685 | Cr2B | 4 | 12 | tetragonal | I4/mcmÂ [140] | -0.387 | 0 (stable) | MP | 0 | 0 | . | . | . | . | . | . | DFT | mp-15809
MMD-3686 | TiCr2 | 4 | 12 | hexagonal | P6_3/mmcÂ [194] | -0.098 | 0.017 | MP | 0 | 0 | . | . | . | . | . | . | DFT | mp-1589
MMD-3687 | AlCr2 | 2 | 6 | tetragonal | I4/mmmÂ [139] | -0.13 | 0 (stable) | MP | 0 | 0 | . | . | . | . | . | . | DFT | mp-1699
MMD-3688 | Cr3Ga4 | 6 | 42 | monoclinic | C2/mÂ [12] | -0.016 | 0.085 | MP | 0 | 0 | . | . | . | . | . | . | DFT | mp-18654
MMD-3689 | ZrCr2 | 4 | 12 | hexagonal | P6_3/mmcÂ [194] | -0.034 | 0.017 | MP | 0 | 0 | . | . | . | . | . | . | DFT | mp-1919
MMD-3690 | Cr7C3 | 4 | 40 | orthorhombic | PnmaÂ [62] | -0.157 | 0 (stable) | MP | 0 | 0 | . | . | . | . | . | . | DFT | mp-19855
MMD-3691 | Al8Cr5 | 6 | 78 | trigonal | R3mÂ [160] | -0.058 | 0.081 | MP | 0.26 | 0.21 | . | . | . | . | . | . | DFT | mp-19954
MMD-3692 | Cr2As | 2 | 6 | tetragonal | P4/nmmÂ [129] | -0.043 | 0.081 | MP | 0.21 | 0.18 | . | . | . | . | . | . | DFT | mp-20552
MMD-3693 | Cr3Ge | 2 | 8 | cubic | Pm-3nÂ [223] | -0.121 | 0 (stable) | MP | 0 | 0 | . | . | . | . | . | . | DFT | mp-20685
MMD-3694 | CrAs | 4 | 8 | orthorhombic | PnmaÂ [62] | -0.185 | 0 (stable) | MP | 1.21 | 0.89 | . | . | . | . | . | . | DFT | mp-20717
MMD-3695 | CrGe | 4 | 8 | cubic | P2_13Â [198] | 0.012 | 0.093 | MP | 0.47 | 0.4 | . | . | . | . | . | . | DFT | mp-20861
MMD-3696 | Cr3C2 | 4 | 20 | orthorhombic | PnmaÂ [62] | -0.174 | 0 (stable) | MP | 0 | 0 | . | . | . | . | . | . | DFT | mp-20937
MMD-3697 | CrP | 4 | 8 | orthorhombic | PnmaÂ [62] | -0.552 | 0 (stable) | MP | 0 | 0 | . | . | . | . | . | . | DFT | mp-21048
MMD-3698 | CrN | 4 | 8 | cubic | Fm-3mÂ [225] | -0.366 | 0.164 | MP | 1.24 | 1.61 | . | . | . | . | . | . | DFT | mp-2132
MMD-3699 | CrSe | 2 | 4 | hexagonal | P6_3/mmcÂ [194] | -0.301 | 0.145 | MP | 1.94 | 1.17 | . | . | . | . | . | . | DFT | mp-2189
MMD-3700 | Cr2As | 3 | 9 | hexagonal | P-62mÂ [189] | 0.091 | 0.214 | MP | 1.22 | 0.99 | . | . | . | . | . | . | DFT | mp-22064
MMD-3701 | CrPt3 | 1 | 4 | cubic | Pm-3mÂ [221] | -0.262 | 0 (stable) | MP | 0.67 | 0.51 | . | . | . | . | . | . | DFT | mp-2515
MMD-3702 | CrB | 4 | 8 | orthorhombic | CmcmÂ [63] | -0.533 | 0.009 | MP | 0 | 0 | . | . | . | . | . | . | DFT | mp-260
MMD-3703 | CrB4 | 2 | 10 | orthorhombic | ImmmÂ [71] | -0.311 | 0.005 | MP | 0 | 0 | . | . | . | . | . | . | DFT | mp-27710
MMD-3704 | Cr3Se4 | 2 | 14 | monoclinic | C2/mÂ [12] | -0.504 | 0.006 | MP | 1.43 | 0.83 | . | . | . | . | . | . | DFT | mp-27840
MMD-3705 | Cr2Se3 | 6 | 30 | trigonal | R-3Â [148] | -0.536 | 0 (stable) | MP | 1.2 | 0.68 | . | . | . | . | . | . | DFT | mp-2832
MMD-3706 | Cr4As3 | 4 | 28 | monoclinic | C2/mÂ [12] | -0.105 | 0.054 | MP | 0.95 | 0.74 | . | . | . | . | . | . | DFT | mp-28704
MMD-3707 | CrS2 | 2 | 6 | monoclinic | C2/mÂ [12] | -0.553 | 0.042 | MP | 0.68 | 0.23 | . | . | . | . | . | . | DFT | mp-28910
MMD-3708 | Cr2P | 12 | 36 | orthorhombic | Imm2Â [44] | -0.405 | 0.015 | MP | 0.19 | 0.19 | . | . | . | . | . | . | DFT | mp-29184
MMD-3709 | Al45Cr7 | 2 | 104 | monoclinic | C2/mÂ [12] | -0.117 | 0 (stable) | MP | 0 | 0 | . | . | . | . | . | . | DFT | mp-31019
MMD-3710 | CrB2 | 1 | 3 | hexagonal | P6/mmmÂ [191] | -0.35 | 0.066 | MP | 0.36 | 0.55 | . | . | . | . | . | . | DFT | mp-374
MMD-3711 | Cr3Pt | 2 | 8 | cubic | Pm-3nÂ [223] | -0.026 | 0.061 | MP | 0 | 0 | . | . | . | . | . | . | DFT | mp-446
MMD-3712 | Cr12P7 | 1 | 19 | hexagonal | P-6Â [174] | -0.417 | 0.031 | MP | 0.2 | 0.2 | . | . | . | . | . | . | DFT | mp-505626
MMD-3713 | CrS | 2 | 4 | hexagonal | P6_3/mmcÂ [194] | -0.473 | 0.122 | MP | 1.45 | 1.17 | . | . | . | . | . | . | DFT | mp-523
MMD-3714 | NbCr2 | 8 | 24 | cubic | Fd-3mÂ [227] | -0.046 | 0 (stable) | MP | 0 | 0 | . | . | . | . | . | . | DFT | mp-548
MMD-3715 | Cr2S3 | 6 | 30 | trigonal | R-3Â [148] | -0.696 | 0.018 | MP | 1 | 0.69 | . | . | . | . | . | . | DFT | mp-555569
MMD-3716 | Cr5Ge3 | 4 | 32 | tetragonal | I4/mcmÂ [140] | 0.014 | 0.114 | MP | 0.01 | 0.01 | . | . | . | . | . | . | DFT | mp-568324
MMD-3717 | CrAs | 2 | 4 | hexagonal | P6_3/mmcÂ [194] | -0.174 | 0.011 | MP | 1.22 | 0.88 | . | . | . | . | . | . | DFT | mp-568565
MMD-3718 | TiCr2 | 8 | 24 | hexagonal | P6_3/mmcÂ [194] | -0.109 | 0.007 | MP | 0 | 0 | . | . | . | . | . | . | DFT | mp-568636
MMD-3719 | Cr3C2 | 4 | 20 | orthorhombic | CmcmÂ [63] | -0.147 | 0.027 | MP | 0 | 0 | . | . | . | . | . | . | DFT | mp-570112
MMD-3720 | ZrCr2 | 8 | 24 | hexagonal | P6_3/mmcÂ [194] | -0.043 | 0.008 | MP | 0 | 0 | . | . | . | . | . | . | DFT | mp-570608
MMD-3721 | CrC | 4 | 8 | cubic | Fm-3mÂ [225] | 0.082 | 0.227 | MP | 0.62 | 0.84 | . | . | . | . | . | . | DFT | mp-579
MMD-3722 | CrSe | 2 | 4 | tetragonal | P4/nmmÂ [129] | -0.31 | 0.136 | MP | 0.19 | 0.11 | . | . | . | . | . | . | DFT | mp-604915
MMD-3723 | Cr23C6 | 4 | 116 | cubic | Fm-3mÂ [225] | -0.116 | 0 (stable) | MP | 0 | 0 | . | . | . | . | . | . | DFT | mp-723
MMD-3724 | Cr3Si | 2 | 8 | cubic | Pm-3nÂ [223] | -0.352 | 0 (stable) | MP | 0 | 0 | . | . | . | . | . | . | DFT | mp-729
MMD-3725 | CrP2 | 4 | 12 | monoclinic | C2/mÂ [12] | -0.438 | 0 (stable) | MP | 0 | 0 | . | . | . | . | . | . | DFT | mp-7291
MMD-3726 | CrP4 | 4 | 20 | monoclinic | C2/cÂ [15] | -0.29 | 0 (stable) | MP | 0 | 0 | . | . | . | . | . | . | DFT | mp-7302
MMD-3727 | Cr5Si3 | 4 | 32 | tetragonal | I4/mcmÂ [140] | -0.315 | 0.043 | MP | 0 | 0 | . | . | . | . | . | . | DFT | mp-7506
MMD-3728 | CrS2 | 1 | 3 | trigonal | P-3m1Â [164] | -0.56 | 0.035 | MP | 0.68 | 0.41 | . | . | . | . | . | . | DFT | mp-755263
MMD-3729 | CrSi | 4 | 8 | cubic | P2_13Â [198] | -0.297 | 0.068 | MP | 0.18 | 0.17 | . | . | . | . | . | . | DFT | mp-7576
MMD-3730 | Cr3P | 8 | 32 | tetragonal | I-4Â [82] | -0.354 | 0 (stable) | MP | 0 | 0 | . | . | . | . | . | . | DFT | mp-7806
MMD-3731 | Cr3S4 | 2 | 14 | monoclinic | P2_1/mÂ [11] | -0.663 | 0.017 | MP | 1.28 | 0.92 | . | . | . | . | . | . | DFT | mp-849071
MMD-3732 | Cr2S3 | 6 | 30 | trigonal | R3Â [146] | -0.682 | 0.031 | MP | 1.02 | 0.71 | . | . | . | . | . | . | DFT | mp-849081
MMD-3733 | Cr2S3 | 4 | 20 | trigonal | P3Â [143] | -0.689 | 0.025 | MP | 1 | 0.7 | . | . | . | . | . | . | DFT | mp-849083
MMD-3734 | Cr5S8 | 4 | 52 | monoclinic | C2/mÂ [12] | -0.675 | 0.011 | MP | 1.07 | 0.74 | . | . | . | . | . | . | DFT | mp-849084
MMD-3735 | Al3Cr | 2 | 8 | tetragonal | I4/mmmÂ [139] | -0.143 | 0 (stable) | MP | 0.28 | 0.22 | . | . | . | . | . | . | DFT | mp-867780
MMD-3736 | Cr2N | 3 | 9 | trigonal | P-31mÂ [162] | -0.41 | 0 (stable) | MP | 0 | 0 | . | . | . | . | . | . | DFT | mp-8780
MMD-3737 | Cr3B4 | 2 | 14 | orthorhombic | ImmmÂ [71] | -0.471 | 0.017 | MP | 0 | 0 | . | . | . | . | . | . | DFT | mp-889
MMD-3738 | CrSi2 | 2 | 6 | tetragonal | I4/mmmÂ [139] | -0.374 | 0 (stable) | MP | 0 | 0 | . | . | . | . | . | . | DFT | mp-8937
MMD-3739 | ZrCr2 | 8 | 24 | cubic | Fd-3mÂ [227] | -0.051 | 0 (stable) | MP | 0 | 0 | . | . | . | . | . | . | DFT | mp-903
MMD-3740 | Cr3S4 | 2 | 14 | monoclinic | C2/mÂ [12] | -0.678 | 0.002 | MP | 1.34 | 0.93 | . | . | . | . | . | . | DFT | mp-964
MMD-3741 | ZnCr3 | 4 | 16 | cubic | Fm-3mÂ [225] | 0.226 | 0.226 | MP | 0.85 | 0.75 | . | . | . | . | . | . | DFT | mp-971752
MMD-3742 | Cr3Cu | 1 | 4 | cubic | Pm-3mÂ [221] | 0.278 | 0.278 | MP | 0 | 0 | . | . | . | . | . | . | DFT | mp-984711
MMD-3743 | Cr3Se | 2 | 8 | tetragonal | I4/mmmÂ [139] | 0.324 | 0.547 | MP | 0.23 | 0.22 | . | . | . | . | . | . | DFT | mp-984712
MMD-3744 | NbCr3 | 4 | 16 | cubic | Fm-3mÂ [225] | 0.073 | 0.107 | MP | 0 | 0 | . | . | . | . | . | . | DFT | mp-999390
MMD-3745 | NbCr3 | 2 | 8 | tetragonal | I4/mmmÂ [139] | 0.332 | 0.366 | MP | 0 | 0 | . | . | . | . | . | . | DFT | mp-999392
MMD-3746 | NbCr3 | 1 | 4 | cubic | Pm-3mÂ [221] | 0.488 | 0.522 | MP | 0.45 | 0.38 | . | . | . | . | . | . | DFT | mp-999393
MMD-3747 | Nb3Cr | 4 | 16 | cubic | Fm-3mÂ [225] | 0.085 | 0.102 | MP | 0 | 0 | . | . | . | . | . | . | DFT | mp-999439
MMD-3748 | Nb3Cr | 2 | 8 | tetragonal | I4/mmmÂ [139] | 0.261 | 0.279 | MP | 0 | 0 | . | . | . | . | . | . | DFT | mp-999441
MMD-3749 | Nb3Cr | 1 | 4 | cubic | Pm-3mÂ [221] | 0.384 | 0.401 | MP | 0.68 | 0.45 | . | . | . | . | . | . | DFT | mp-999446
MMD-3750 | Cr2S5 | 2 | 14 | orthorhombic | PmmnÂ [59] | -0.236 | 0.274 | MP | 0 | 0 | . | . | . | . | . | . | DFT | mvc-11309
MMD-3751 | CrSe2 | 16 | 48 | cubic | F-43mÂ [216] | -0.444 | 0.023 | MP | 0.74 | 0.4 | . | . | . | . | . | . | DFT | mvc-11653
MMD-3752 | CrSe2 | 16 | 48 | cubic | Fd-3mÂ [227] | -0.442 | 0.025 | MP | 0.74 | 0.41 | . | . | . | . | . | . | DFT | mvc-13180
MMD-3753 | CrN2 | 4 | 12 | monoclinic | C2/mÂ [12] | 0.303 | 0.657 | MP | 0 | 0 | . | . | . | . | . | . | DFT | mvc-13461
MMD-3754 | CrS2 | 3 | 9 | trigonal | R-3mÂ [166] | -0.508 | 0.087 | MP | 0.01 | 0 | . | . | . | . | . | . | DFT | mvc-13555
MMD-3755 | CrS2 | 16 | 48 | cubic | Fd-3mÂ [227] | -0.541 | 0.054 | MP | 0.68 | 0.43 | . | . | . | . | . | . | DFT | mvc-14769
MMD-3756 | CrS2 | 12 | 36 | trigonal | R-3mÂ [166] | -0.532 | 0.063 | MP | 0.68 | 0.45 | . | . | . | . | . | . | DFT | mvc-15
MMD-3757 | CrS2 | 4 | 12 | tetragonal | I-42dÂ [122] | -0.375 | 0.22 | MP | 0.67 | 0.32 | . | . | . | . | . | . | DFT | mvc-7055
MMD-3758 | VCo | 1 | 2 | cubic | Pm-3mÂ [221] | -0.087 | 0.105 | MP | 0.94 | 0.92 | . | . | . | . | . | . | DFT | mp-1002109
MMD-3759 | CrNi3 | 2 | 8 | tetragonal | I4/mmmÂ [139] | -0.02 | 0.003 | MP | 0.34 | 0.36 | . | . | . | . | . | . | DFT | mp-1007923
MMD-3760 | CrNi3 | 1 | 4 | cubic | Pm-3mÂ [221] | -0.01 | 0.013 | MP | 0.55 | 0.57 | . | . | . | . | . | . | DFT | mp-1007974
MMD-3761 | CrNi3 | 4 | 16 | cubic | Fm-3mÂ [225] | 0.108 | 0.131 | MP | 0.5 | 0.52 | . | . | . | . | . | . | DFT | mp-1007975
MMD-3762 | Cr3Ni | 4 | 16 | cubic | Fm-3mÂ [225] | 0.157 | 0.168 | MP | 0.88 | 0.85 | . | . | . | . | . | . | DFT | mp-1008275
MMD-3763 | Cr3Ni | 1 | 4 | cubic | Pm-3mÂ [221] | 0.132 | 0.143 | MP | 0 | 0 | . | . | . | . | . | . | DFT | mp-1008278
MMD-3764 | CrCo3 | 1 | 4 | cubic | Pm-3mÂ [221] | 0.045 | 0.054 | MP | 0 | 0 | . | . | . | . | . | . | DFT | mp-1008280
MMD-3765 | Cr3Ni | 2 | 8 | tetragonal | I4/mmmÂ [139] | 0.165 | 0.176 | MP | 0.16 | 0.17 | . | . | . | . | . | . | DFT | mp-1008284
MMD-3766 | CrCo | 1 | 2 | cubic | Pm-3mÂ [221] | 0.143 | 0.149 | MP | 1.47 | 1.49 | . | . | . | . | . | . | DFT | mp-1010071
MMD-3767 | VCo3 | 1 | 4 | cubic | Pm-3mÂ [221] | -0.177 | 0.005 | MP | 0 | 0 | . | . | . | . | . | . | DFT | mp-1017529
MMD-3768 | Cr3Co | 2 | 8 | hexagonal | P6_3/mmcÂ [194] | 0.231 | 0.234 | MP | 0.01 | 0.01 | . | . | . | . | . | . | DFT | mp-1025503
MMD-3769 | CrNi2 | 8 | 24 | cubic | Fd-3mÂ [227] | 0.187 | 0.216 | MP | 1.33 | 1.27 | . | . | . | . | . | . | DFT | mp-1077077
MMD-3770 | Cr2Ni | 8 | 24 | cubic | Fd-3mÂ [227] | 0.255 | 0.27 | MP | 0 | 0 | . | . | . | . | . | . | DFT | mp-1077252
MMD-3771 | Cr2Co | 8 | 24 | cubic | Fd-3mÂ [227] | 0.276 | 0.281 | MP | 0.2 | 0.2 | . | . | . | . | . | . | DFT | mp-1077706
MMD-3772 | CrCo3 | 2 | 8 | hexagonal | P6_3/mmcÂ [194] | -0.01 | 0 (stable) | MP | 0.24 | 0.26 | . | . | . | . | . | . | DFT | mp-1087479
MMD-3773 | VCo3 | 2 | 8 | hexagonal | P6_3/mmcÂ [194] | -0.175 | 0.007 | MP | 0 | 0 | . | . | . | . | . | . | DFT | mp-1095057
MMD-3774 | VNi2 | 2 | 6 | orthorhombic | ImmmÂ [71] | -0.246 | 0 (stable) | MP | 0 | 0 | . | . | . | . | . | . | DFT | mp-11531
MMD-3775 | VNi | 3 | 6 | trigonal | R-3mÂ [166] | -0.017 | 0.196 | MP | 0 | 0 | . | . | . | . | . | . | DFT | mp-1216313
MMD-3776 | VNi3 | 1 | 4 | tetragonal | P4/mmmÂ [123] | -0.098 | 0.148 | MP | 0.1 | 0.1 | . | . | . | . | . | . | DFT | mp-1216314
MMD-3777 | VNi3 | 3 | 12 | trigonal | R-3mÂ [166] | -0.024 | 0.222 | MP | 0.07 | 0.07 | . | . | . | . | . | . | DFT | mp-1216317
MMD-3778 | VCo4 | 3 | 15 | trigonal | R-3mÂ [166] | 0.045 | 0.19 | MP | 1.06 | 1.1 | . | . | . | . | . | . | DFT | mp-1216400
MMD-3779 | VCo3 | 3 | 12 | trigonal | R-3mÂ [166] | 0.049 | 0.231 | MP | 0.91 | 0.93 | . | . | . | . | . | . | DFT | mp-1216405
MMD-3780 | V3Ni2 | 6 | 30 | monoclinic | P2/mÂ [10] | -0.194 | 0 (stable) | MP | 0 | 0 | . | . | . | . | . | . | DFT | mp-1216708
MMD-3781 | MnV | 2 | 4 | orthorhombic | CmmmÂ [65] | -0.133 | 0.146 | MP | 0 | 0 | . | . | . | . | . | . | DFT | mp-1221550
MMD-3782 | MnCr | 2 | 4 | orthorhombic | CmmmÂ [65] | 0.062 | 0.062 | MP | 0.42 | 0.43 | . | . | . | . | . | . | DFT | mp-1221647
MMD-3783 | CrNi | 1 | 2 | cubic | Pm-3mÂ [221] | 0.248 | 0.27 | MP | 1.48 | 1.42 | . | . | . | . | . | . | DFT | mp-1226196
MMD-3784 | CrCo3 | 1 | 4 | hexagonal | P-6m2Â [187] | 0.074 | 0.084 | MP | 0.69 | 0.74 | . | . | . | . | . | . | DFT | mp-1226209
MMD-3785 | CrNi | 3 | 6 | trigonal | R-3mÂ [166] | 0.138 | 0.16 | MP | 0 | 0 | . | . | . | . | . | . | DFT | mp-1226232
MMD-3786 | Cr4Ni | 4 | 20 | orthorhombic | FmmmÂ [69] | 0.039 | 0.048 | MP | 0 | 0 | . | . | . | . | . | . | DFT | mp-1226243
MMD-3787 | CrNi3 | 3 | 12 | trigonal | R-3mÂ [166] | 0.05 | 0.073 | MP | 0.21 | 0.23 | . | . | . | . | . | . | DFT | mp-1226338
MMD-3788 | Cr3Co2 | 12 | 60 | orthorhombic | Cmm2Â [35] | 0.053 | 0.059 | MP | 0.26 | 0.27 | . | . | . | . | . | . | DFT | mp-1226444
MMD-3789 | V3Co | 2 | 8 | cubic | Pm-3nÂ [223] | -0.201 | 0 (stable) | MP | 0 | 0 | . | . | . | . | . | . | DFT | mp-1585
MMD-3790 | VNi3 | 2 | 8 | tetragonal | I4/mmmÂ [139] | -0.246 | 0 (stable) | MP | 0 | 0 | . | . | . | . | . | . | DFT | mp-171
MMD-3791 | MnV | 1 | 2 | cubic | Pm-3mÂ [221] | -0.279 | 0 (stable) | MP | 0 | 0 | . | . | . | . | . | . | DFT | mp-316
MMD-3792 | VCo3 | 6 | 24 | hexagonal | P6_3/mmcÂ [194] | -0.181 | 0 (stable) | MP | 0 | 0 | . | . | . | . | . | . | DFT | mp-542614
MMD-3793 | V3Ni | 2 | 8 | cubic | Pm-3nÂ [223] | -0.164 | 0 (stable) | MP | 0 | 0 | . | . | . | . | . | . | DFT | mp-7226
MMD-3794 | CrNi2 | 2 | 6 | orthorhombic | ImmmÂ [71] | -0.03 | 0 (stable) | MP | 0 | 0 | . | . | . | . | . | . | DFT | mp-784631
MMD-3795 | MnV3 | 4 | 16 | cubic | Fm-3mÂ [225] | -0.144 | 0 (stable) | MP | 0 | 0 | . | . | . | . | . | . | DFT | mp-864984
MMD-3796 | MnAlPt | 2 | 6 | hexagonal | P6_3/mmcÂ [194] | -0.639 | . | MP | 1.2 | 0.94 | . | . | . | . | . | . | DFT | mp-10892
MMD-3797 | MnAlPt2 | 4 | 16 | cubic | Fm-3mÂ [225] | -0.7 | . | MP | 1.06 | 0.83 | . | . | . | . | . | . | DFT | mp-10893
MMD-3798 | MnCuPt2 | 4 | 16 | cubic | Fm-3mÂ [225] | -0.259 | . | MP | 1.05 | 0.89 | . | . | . | . | . | . | DFT | mp-1185992
MMD-3799 | MnV2Fe | 4 | 16 | cubic | Fm-3mÂ [225] | -0.199 | . | MP | 0.14 | 0.14 | . | . | . | . | . | . | DFT | mp-1186011
MMD-3800 | MnZnPt2 | 4 | 16 | cubic | Fm-3mÂ [225] | -0.45 | . | MP | 1.08 | 0.85 | . | . | . | . | . | . | DFT | mp-1186015
MMD-3801 | Sc2CoPt | 4 | 16 | cubic | Fm-3mÂ [225] | -0.807 | . | MP | 0.2 | 0.14 | . | . | . | . | . | . | DFT | mp-1186939
MMD-3802 | MnCuPt6 | 4 | 32 | cubic | Fm-3mÂ [225] | -0.213 | . | MP | 0.5 | 0.39 | . | . | . | . | . | . | DFT | mp-1206110
MMD-3803 | V6CoNi | 1 | 8 | cubic | Pm-3Â [200] | -0.181 | . | MP | 0 | 0 | . | . | . | . | . | . | DFT | mp-1216439
MMD-3804 | V6FeNi | 1 | 8 | cubic | Pm-3Â [200] | -0.175 | . | MP | 0 | 0 | . | . | . | . | . | . | DFT | mp-1216443
MMD-3805 | Ni4GePt5 | 1 | 10 | tetragonal | P4/mmmÂ [123] | -0.075 | . | MP | 0.37 | 0.32 | . | . | . | . | . | . | DFT | mp-1220122
MMD-3806 | Nb4CoPt3 | 1 | 8 | orthorhombic | Pmm2Â [25] | -0.476 | . | MP | 0.07 | 0.05 | . | . | . | . | . | . | DFT | mp-1220433
MMD-3807 | Mn12Pt4N | 1 | 17 | monoclinic | P2/mÂ [10] | -0.126 | . | MP | 0.45 | 0.43 | . | . | . | . | . | . | DFT | mp-1222181
MMD-3808 | GaNi2Pt | 1 | 4 | tetragonal | P4/mmmÂ [123] | -0.366 | 0 (stable) | MP | 0.17 | 0.16 | . | . | . | . | . | . | DFT | mp-1224791
MMD-3809 | FeCuPt2 | 1 | 4 | tetragonal | P4/mmmÂ [123] | -0.185 | . | MP | 0.85 | 0.74 | . | . | . | . | . | . | DFT | mp-1224981
MMD-3810 | CrCoPt2 | 3 | 12 | trigonal | R3mÂ [160] | 0.028 | . | MP | 0.28 | 0.24 | . | . | . | . | . | . | DFT | mp-1226287
MMD-3811 | Al4Ni3Pt | 1 | 8 | tetragonal | P4/mmmÂ [123] | -0.722 | . | MP | 0 | 0 | . | . | . | . | . | . | DFT | mp-1228186
MMD-3812 | Al2NiPt | 1 | 4 | tetragonal | P4/mmmÂ [123] | -0.801 | . | MP | 0 | 0 | . | . | . | . | . | . | DFT | mp-1228426
MMD-3813 | Al3Ni2Pt | 1 | 6 | tetragonal | P4/mmmÂ [123] | -0.745 | . | MP | 0 | 0 | . | . | . | . | . | . | DFT | mp-1228921
MMD-3814 | Al(Ni4Pt)3 | 1 | 16 | tetragonal | P4/mmmÂ [123] | -0.148 | . | MP | 0.47 | 0.46 | . | . | . | . | . | . | DFT | mp-1229119
MMD-3815 | MnPtN2 | 4 | 16 | orthorhombic | Pna2_1Â [33] | 0.246 | . | MP | 0.23 | 0.24 | . | . | . | . | . | . | DFT | mp-1245489
MMD-3816 | CoPtN2 | 2 | 8 | hexagonal | P6_3/mmcÂ [194] | 0.392 | . | MP | 0 | 0 | . | . | . | . | . | . | DFT | mp-1245931
MMD-3817 | MnGaPt | 4 | 12 | cubic | F-43mÂ [216] | -0.171 | . | MP | 1.12 | 0.78 | . | . | . | . | . | . | DFT | mp-20269
MMD-3818 | NiGePt2 | 8 | 32 | orthorhombic | FmmmÂ [69] | -0.333 | 0 (stable) | MP | 0 | 0 | . | . | . | . | . | . | DFT | mp-29752
MMD-3819 | FeCuPt2 | 1 | 4 | tetragonal | P4/mmmÂ [123] | -0.189 | . | MP | 1.01 | 0.83 | . | . | . | . | . | . | DFT | mp-3702
MMD-3820 | MnGaPt | 2 | 6 | hexagonal | P6_3/mmcÂ [194] | -0.443 | 0 (stable) | MP | 1.26 | 0.97 | . | . | . | . | . | . | DFT | mp-569151
MMD-3821 | CrCoPt2 | 1 | 4 | tetragonal | P4/mmmÂ [123] | -0.138 | . | MP | 0.81 | 0.69 | . | . | . | . | . | . | DFT | mp-570863
MMD-3822 | Fe3PtN | 1 | 5 | cubic | Pm-3mÂ [221] | -0.186 | 0 (stable) | MP | 1.63 | 1.65 | . | . | . | . | . | . | DFT | mp-579496
MMD-3823 | MnVNi | 4 | 12 | cubic | F-43mÂ [216] | 0.586 | . | MP | 0.46 | 0.39 | . | . | . | . | . | . | DFT | mp-631555
MMD-3824 | Mn3PtN | 1 | 5 | cubic | Pm-3mÂ [221] | -0.299 | . | MP | 1.93 | 1.83 | . | . | . | . | . | . | DFT | mp-7070
MMD-3825 | MnGaPt2 | 4 | 16 | cubic | Fm-3mÂ [225] | -0.48 | . | MP | 1.05 | 0.81 | . | . | . | . | . | . | DFT | mp-864948
MMD-3826 | Mn2CrCo | 4 | 16 | cubic | Fm-3mÂ [225] | -0.039 | 0 (stable) | MP | 1.21 | 1.19 | . | . | . | . | . | . | DFT | mp-864955